## Bgls_std-cnd
==============================================================================
¦ | CITZAF | ¦
¦ | Copyright, | John | T. | Armstrong, | California | Institute | of | Technology | ¦
¦ | JEOL | On-line | type | Implemented | by | Paul | Carpenter | Caltech | 1993 | ¦
¦ | JEOL | License | of | CITZAF | Version: | 3.5 | ¦
==============================================================================
Measurement | Condition
WDS elements
Element | X-ray | Crystal | CH | Acc.v | Peak | Pos. | (nm) | BG_L | BG_U | (mm)
1 | Na | Ka | TAPH | ( | 1) | 15 | 129.476 | 1.19101 | 0 | 1.1
2 | S | Ka | PETH | ( | 2) | 15 | 171.948 | 0.53722 | 2.14 | 1.5
3 | Fe | Ka | LIF | ( | 3) | 15 | 134.739 | 0.1936 | 3.1 | 1.5
4 | Si | Ka | TAP | ( | 4) | 15 | 77.822 | 0.71254 | 2.4 | 3.3
5 | Cl | Ka | PETH | ( | 5) | 15 | 151.478 | 0.47278 | 1.7 | 1.5
6 | F | Ka | TAPH | ( | 1) | 15 | 199.129 | 1.832 | 2 | 3.25
7 | K | Ka | PETH | ( | 2) | 15 | 119.485 | 0.37414 | 0.942 | 1.238
8 | Mn | Ka | LIF | ( | 3) | 15 | 146.243 | 0.21018 | 2.2 | 1.7
9 | Al | Ka | TAP | ( | 4) | 15 | 90.995 | 0.83393 | 2.64 | 3.1
10 | P | Ka | PETH | ( | 5) | 15 | 197.118 | 0.6157 | 2 | 1.2
11 | Mg | Ka | TAPH | ( | 1) | 15 | 107.534 | 0.989 | 1.701 | 0
12 | Ca | Ka | PETH | ( | 2) | 15 | 107.121 | 0.33584 | 1.8 | 1.3
13 | Ti | Ka | PETH | ( | 5) | 15 | 88.305 | 0.27485 | 0 | 1.3
Element | Peak | Back | Pksk | Gain | High.V | Base.L | Window.W | Mode
1 | Na | 10 | 10 | (s) | 1 | 32 | 1732 | 0.7 | 0 | (V) | Int
2 | S | 30 | 15 | (s) | 1 | 128 | 1708 | 0.7 | 0 | (V) | Int
3 | Fe | 20 | 10 | (s) | 1 | 32 | 1728 | 0.7 | 0 | (V) | Int
4 | Si | 20 | 10 | (s) | 1 | 32 | 1680 | 0.2 | 0 | (V) | Int
5 | Cl | 30 | 15 | (s) | 1 | 64 | 1714 | 0.7 | 0 | (V) | Int
6 | F | 30 | 15 | (s) | 1 | 32 | 1748 | 0.7 | 0 | (V) | Int
7 | K | 30 | 15 | (s) | 1 | 64 | 1738 | 0.7 | 0 | (V) | Int
8 | Mn | 30 | 15 | (s) | 1 | 32 | 1734 | 0.7 | 0 | (V) | Int
9 | Al | 20 | 10 | (s) | 1 | 32 | 1694 | 0.2 | 0 | (V) | Int
10 | P | 20 | 10 | (s) | 1 | 64 | 1746 | 0.7 | 0 | (V) | Int
11 | Mg | 20 | 10 | (s) | 1 | 32 | 1710 | 0.7 | 0 | (V) | Int
12 | Ca | 20 | 10 | (s) | 1 | 64 | 1734 | 0.7 | 0 | (V) | Int
13 | Ti | 20 | 10 | (s) | 1 | 64 | 1676 | 0.7 | 0 | (V) | Int
Measurement | Order | of | WDS
Order | Channel | 1 | 2 | 3 | 4 | 5
1 | Na1TH | S2PH | Fe3L | Si4T | Cl5PH
2 | F1T | K2PH | Mn3L | Al4T | P5PH
3 | Mg1TH | Ca2PH | 0 | 0 | Ti5PH
Calc. | Elements | : | O | (Anion)
Standard Data
Element | Standard name | Mass(%)
1 | Na2O | VGA99-15KV | 2.6555
2 | SO3 | Scapolite_bgls | 1.3235
3 | FeO | VGA99-15KV | 13.3022
4 | SiO2 | VGA99-15KV | 50.9342
5 | Cl | Scapolite_bgls | 1.43
6 | F | KE3 | 0.47
7 | K2O | VGA99-15KV | 0.8191
8 | MnO | Rhodonite | 43.4885
9 | Al2O3 | VGA99-15KV | 12.4899
10 | P2O5 | VGA99-15KV | 0.3896
11 | MgO | VGA99-15KV | 5.074
12 | CaO | VGA99-15KV | 9.3047
13 | TiO2 | VGA99-15KV | 4.0534
Standard Intensity of WDS
Element | Curr.(A) | Net(cps) | Bg-(cps) | Bg+(cps) | S.D.(%) | Date
1 | Na | 1.008e-08 | 222.6 | 0 | 16.8 | 1.1 | 2024-11-01 13:21
2 | S | 1.007e-08 | 69.9 | 5.4 | 4.8 | 1.17 | 2019-12-01 16:33
3 | Fe | 1.019e-08 | 186.4 | 2.8 | 2.5 | 0.83 | 2016-09-01 20:41
4 | Si | 1.001e-08 | 3629.1 | 30.6 | 18.4 | 0.19 | 2020-12-01 16:02
5 | Cl | 1.007e-08 | 233.1 | 9.1 | 7.8 | 0.62 | 2019-12-01 16:33
6 | F | 3e-08 | 17.9 | 13 | 10.4 | 2.36 | 2015-11-01 14:01
7 | K | 1.014e-08 | 185.3 | 27.8 | 21.7 | 0.76 | 2017-11-01 12:37
8 | Mn | 5.012e-08 | 2738.7 | 14.5 | 18.8 | 0.18 | 2017-08-01 16:40
9 | Al | 1.001e-08 | 876.4 | 14.4 | 9.2 | 0.38 | 2020-12-01 16:02
10 | P | 1.014e-08 | 13.9 | 2.6 | 3 | 3.58 | 2017-11-01 12:37
11 | Mg | 1.014e-08 | 590.1 | 40.2 | 0 | 0.48 | 2017-11-01 12:37
12 | Ca | 6e-09 | 1163.6 | 20.1 | 20.8 | 0.33 | 2010-10-01 11:17
13 | Ti | 1.014e-08 | 693.4 | 0 | 47 | 0.44 | 2017-11-01 12:37
Standard Factors
Element | f(chi) | If/Ip | abs-el | 1/s-el | r-el | c/k-el
Na | 0.3987 | 0.004 | 0.4758 | 0.9899 | 0.988 | 2.1403
S | 0.7712 | 0.0043 | 0.8234 | 0.9396 | 1.0334 | 1.2454
Fe | 0.9816 | 0 | 0.9976 | 0.8081 | 1.0562 | 1.1744
Si | 0.713 | 0.001 | 0.7825 | 0.9844 | 1.0104 | 1.2836
Cl | 0.8315 | 0.0062 | 0.881 | 0.8917 | 1.0396 | 1.2167
F | 0.1956 | 0.0014 | 0.2567 | 0.998 | 0.9822 | 3.9682
K | 0.9083 | 0.0158 | 0.9471 | 0.9013 | 1.0422 | 1.1065
Mn | 0.9799 | 0 | 0.9986 | 0.8349 | 1.046 | 1.1466
Al | 0.6509 | 0.0109 | 0.73 | 0.9657 | 1.0028 | 1.3993
P | 0.6808 | 0.0016 | 0.7376 | 0.9434 | 1.0178 | 1.4096
Mg | 0.5407 | 0.0072 | 0.6198 | 1.0048 | 0.9952 | 1.6018
Ca | 0.9306 | 0.0072 | 0.9639 | 0.9156 | 1.0466 | 1.0749
Ti | 0.9513 | 0.0113 | 0.9788 | 0.8259 | 1.053 | 1.1616
UNK No. : 1 2 3 4 5 6 7 8 9
10 11 12 13 14 15 16 17
18 19 20 21 22 23 24 25
26 27 28 29 30 31 32 33
34 35 36 37 38 39 40 41
42 43 44 45 46 47 48 49
50 51 52 53 54 55 56 57
58 59 60 61 62 63 64 65
66 67 68 69 70 71 72 73
74 75 76 77 78 79 80 81
82 83 84 85 86 87 88 89
90 91 92 93 94 95 96 97
98 99 100 101 102 103 104 105

## Bgls_oxides
Mass percent | Group : bas-Glas | Sample : 201216_Fr | Page | 1
No. | Na2O | SO3 | FeO | SiO2 | Cl | F | K2O | MnO | Al2O3 | P2O5 | MgO | CaO | TiO2 | Total | Comment
1 | 2.8 | 0.0408 | 13.6 | 51.16 | 0.0237 | 0.0126 | 0.8138 | 0.1786 | 12.3 | 0.3881 | 5.13 | 9.27 | 4.08 | 99.7976 | VGA99_
2 | 2.7 | 0.0232 | 13.46 | 51.24 | 0.03 | 0.0791 | 0.8142 | 0.2468 | 12.48 | 0.3543 | 5.2 | 9.37 | 4.06 | 100.0575 | VGA99_
3 | 2.69 | 0.3666 | 11.76 | 51.66 | 0.0331 | 0.0693 | 0.1994 | 0.2396 | 14.03 | 0.1729 | 7.04 | 11.38 | 1.82 | 101.4608 | VG-2_
4 | 2.6 | 0.3591 | 12.1 | 51.6 | 0.0346 | 0.0702 | 0.1893 | 0.2448 | 14.04 | 0.1601 | 7.17 | 11.31 | 1.85 | 101.728 | VG-2_
5 | 6.21 | 0.0261 | 7.86 | 70.77 | 0.3989 | 0.4579 | 4.29 | 0.1916 | 8.83 | 0.0161 | 0.0224 | 0.396 | 0.3392 | 99.8083 | KE3_
6 | 2.36 | 0.0348 | 8 | 72.72 | 0.3848 | 0.5147 | 4.16 | 0.2905 | 8.85 | 0.0147 | 0.0417 | 0.4585 | 0.3403 | 98.1701 | KE3_
7 | 5.35 | 1.392 | 0.1958 | 51.04 | 1.45 | 0.0068 | 0.8437 | 0.0059 | 25.88 | 0.0203 | 0 | 13.88 | 0.0025 | 100.0669 | Scap
8 | 5.19 | 1.3602 | 0.0852 | 50.95 | 1.42 | 0 | 0.8733 | 0.035 | 25.46 | 0.0014 | 0.002 | 14.02 | 0.0129 | 99.41 | Scap
9 | 2.65 | 0.0175 | 13.79 | 46 | 0.1143 | 0.1165 | 1.75 | 0.2421 | 14.9 | 0.6354 | 5.07 | 11.22 | 4 | 100.5058 | 1982-CS2-L3A_1
10 | 2.59 | 0.0165 | 13.75 | 45.97 | 0.1074 | 0.16 | 1.77 | 0.22 | 14.99 | 0.6266 | 5.08 | 11.12 | 3.9 | 100.3005 | 1982-CS2-L3A_2
11 | 2.9 | 0.0292 | 13.49 | 45.63 | 0.1246 | 0.1055 | 1.83 | 0.2252 | 15.01 | 0.6494 | 5.07 | 11.16 | 3.9 | 100.1238 | 1982-CS2-L3A_3
12 | 2.65 | 0.0435 | 13.63 | 46.2 | 0.1232 | 0.1241 | 1.58 | 0.22 | 14.93 | 0.5646 | 5.17 | 11.22 | 3.99 | 100.4453 | 1982-CS2-L3A_4
13 | 2.38 | 0.0543 | 13.98 | 45.95 | 0.125 | 0.1296 | 1.69 | 0.2635 | 15.06 | 0.7034 | 5 | 11.32 | 3.97 | 100.6257 | 1982-CS2-L3A_5
14 | 2.75 | 0.0293 | 13.16 | 46.19 | 0.1273 | 0.1892 | 1.8 | 0.152 | 15.05 | 0.7424 | 4.95 | 11.07 | 3.91 | 100.1202 | 1982-CS2-L3A_6
15 | 4.81 | 0.0272 | 12.66 | 46.24 | 0.1203 | 0.1179 | 1.78 | 0.163 | 15.07 | 0.7324 | 4.67 | 10.47 | 3.99 | 100.8507 | 1982-CS2-L3A_7
16 | 4.11 | 0.079 | 13.6 | 44.87 | 0.1267 | 0.1397 | 1.71 | 0.2202 | 14.79 | 0.6947 | 4.9 | 10.83 | 3.94 | 100.0103 | 1982-CS2-L3A_8
17 | 4.44 | 0.0398 | 13.04 | 45.4 | 0.1237 | 0.119 | 1.67 | 0.2171 | 14.99 | 0.6864 | 4.81 | 10.6 | 3.87 | 100.0059 | 1982-CS2-L3A_9
18 | 5.63 | 0.0222 | 13.01 | 46.14 | 0.1262 | 0.2576 | 2.19 | 0.2578 | 14.88 | 0.6965 | 4.3 | 9.39 | 3.84 | 100.7402 | 1982-CS2-L5B_1
19 | 4.33 | 0.0457 | 14.12 | 46.12 | 0.1455 | 0.1595 | 1.85 | 0.2145 | 14.8 | 0.7736 | 4.36 | 9.94 | 3.92 | 100.7787 | 1982-CS2-L5B_2
20 | 4.52 | 0.0382 | 13.69 | 45.95 | 0.1293 | 0.1878 | 2.2 | 0.216 | 14.8 | 0.771 | 4.56 | 9.82 | 3.78 | 100.6622 | 1982-CS2-L5B_3
21 | 5.18 | 0.0415 | 15.38 | 46.05 | 0.1619 | 0.1813 | 2.23 | 0.2796 | 14.47 | 0.7155 | 4.16 | 8.82 | 3.93 | 101.5998 | 1982-CS2-L5B_4
22 | 4.76 | 0.0527 | 14.4 | 45.66 | 0.1272 | 0.1519 | 1.94 | 0.2856 | 14.55 | 0.7415 | 4.61 | 9.86 | 3.83 | 100.9688 | 1982-CS2-L5B_5
23 | 5.09 | 0.0311 | 13.55 | 46.75 | 0.1367 | 0.1962 | 2.07 | 0.2347 | 15.36 | 0.7363 | 4.19 | 9.37 | 3.74 | 101.4549 | 1982-CS2-L5B_6
24 | 5.06 | 0.0252 | 12.34 | 45.98 | 0.1146 | 0.1854 | 2.06 | 0.2172 | 14.95 | 0.7327 | 4.54 | 10.34 | 3.87 | 100.415 | 1982-CS2-L5B_7
25 | 4.49 | 0.0322 | 13.83 | 45.86 | 0.1214 | 0.1563 | 1.99 | 0.3105 | 15.09 | 0.7657 | 4.61 | 10.05 | 3.74 | 101.0461 | 1982-CS2-L5B_8
26 | 4.71 | 0.0384 | 14.05 | 45.43 | 0.1196 | 0.2583 | 1.96 | 0.2305 | 14.48 | 0.7312 | 4.64 | 9.71 | 3.81 | 100.1679 | 1982-CS2-L5B_9
27 | 4.82 | 0.0817 | 13.52 | 44.93 | 0.0678 | 0.0834 | 2.13 | 0.242 | 15.48 | 1.0618 | 4.54 | 10.56 | 3.8 | 101.3166 | UnknA-C21_1
28 | 4.82 | 0.1331 | 12.62 | 44.55 | 0.1357 | 0.1609 | 2.2 | 0.2343 | 15.35 | 1.0045 | 4.41 | 10.52 | 3.8 | 99.9386 | UnknA-C21_2
29 | 4.85 | 0.1102 | 12.23 | 44.92 | 0.1207 | 0.113 | 2.17 | 0.2203 | 15.36 | 0.9747 | 4.18 | 10.48 | 3.7 | 99.4289 | UnknA-C21_3
30 | 4.9 | 0.1004 | 12.58 | 44.78 | 0.1388 | 0.1916 | 2.24 | 0.2464 | 14.59 | 0.9736 | 4.52 | 10.52 | 3.79 | 99.5708 | UnknA-C21_4
31 | 4.75 | 0.1001 | 12.22 | 44.85 | 0.1411 | 0.1347 | 2.14 | 0.2396 | 14.77 | 1.0415 | 4.39 | 10.45 | 3.8 | 99.0271 | UnknA-C21_5
32 | 4.77 | 2.1971 | 13.77 | 44.06 | 0.1293 | 0.2099 | 2.14 | 0.2167 | 15.32 | 0.9462 | 4.44 | 10.2 | 3.78 | 102.1791 | UnknA-C21_6
33 | 4.9 | 0.1283 | 12.74 | 43.89 | 0.1269 | 0.2127 | 2.22 | 0.2341 | 15.36 | 0.97 | 4.5 | 10.41 | 3.79 | 99.4821 | UnknA-C21_7
34 | 4.9 | 0.1267 | 12.82 | 44.87 | 0.1415 | 0.1362 | 2.21 | 0.2469 | 15.42 | 0.9765 | 4.44 | 10.46 | 3.77 | 100.5177 | UnknA-C21_8
35 | 4.81 | 0.1339 | 11.97 | 45.25 | 0.1325 | 0.2803 | 2.17 | 0.2166 | 15.55 | 0.9683 | 4.29 | 10.48 | 3.76 | 100.0116 | UnknA-C21_9
36 | 4 | 0.0293 | 12.08 | 45.73 | 0.0808 | 0.1543 | 1.28 | 0.1893 | 14.73 | 0.5434 | 5.64 | 11.86 | 3.6 | 99.9172 | UnknA-C22-PS1-L2_1
37 | 4.03 | 0.0483 | 12.16 | 46.1 | 0.0768 | 0.1577 | 1.29 | 0.1937 | 14.62 | 0.5798 | 5.52 | 11.65 | 3.63 | 100.0563 | UnknA-C22-PS1-L2_2
38 | 4.28 | 0.0317 | 12.21 | 45.35 | 0.0635 | 0.0924 | 1.32 | 0.2096 | 14.54 | 0.5247 | 5.55 | 11.72 | 3.52 | 99.4119 | UnknA-C22-PS1-L2_3
39 | 4.01 | 0.0473 | 12 | 45.85 | 0.0755 | 0.1532 | 1.24 | 0.1612 | 14.87 | 0.5477 | 5.52 | 11.7 | 3.58 | 99.755 | UnknA-C22-PS1-L2_4
40 | 4.07 | 0.063 | 11.8 | 46.72 | 0.0733 | 0.0831 | 1.21 | 0.1911 | 14.88 | 0.5063 | 5.62 | 11.79 | 3.51 | 100.5168 | UnknA-C22-PS1-L2_5
41 | 4.11 | 0.0549 | 12.23 | 46.48 | 0.0716 | 0.1101 | 1.27 | 0.1563 | 14.69 | 0.5212 | 5.62 | 11.88 | 3.64 | 100.8341 | UnknA-C22-PS1-L2_6
42 | 3.98 | 0.0449 | 12.27 | 46.43 | 0.095 | 0.1287 | 1.23 | 0.2401 | 14.88 | 0.5309 | 5.55 | 11.78 | 3.55 | 100.7095 | UnknA-C22-PS1-L2_7
43 | 3.91 | 0.0379 | 12.31 | 46.89 | 0.0816 | 0.1498 | 1.1918 | 0.1979 | 14.68 | 0.5189 | 5.52 | 11.98 | 3.6 | 101.0678 | UnknA-C22-PS1-L2_8
44 | 4.08 | 0.0294 | 12.06 | 46.55 | 0.0868 | 0.1266 | 1.25 | 0.1726 | 14.69 | 0.5556 | 5.67 | 11.77 | 3.56 | 100.6009 | UnknA-C22-PS1-L2_9
45 | 3.97 | 0.0428 | 12.91 | 47.37 | 0.0741 | 0.0627 | 1.0877 | 0.2627 | 15.26 | 0.5233 | 5.43 | 11.01 | 3.48 | 101.4833 | UnknA-C22-PS1-L3_1
46 | 3.4 | 0.0567 | 12.1 | 47.41 | 0.0653 | 0.1217 | 0.9193 | 0.1245 | 15.24 | 0.5405 | 5.59 | 12.21 | 3.58 | 101.3579 | UnknA-C22-PS1-L3_2
47 | 3.49 | 0.0371 | 11.67 | 47.42 | 0.0761 | 0.0686 | 0.3311 | 0.2111 | 15.53 | 0.4557 | 5.62 | 12.71 | 3.49 | 101.1096 | UnknA-C22-PS1-L3_3
48 | 3.25 | 0.0681 | 11.98 | 47.27 | 0.0881 | 0.1237 | 1.1984 | 0.2048 | 15.24 | 0.494 | 5.78 | 12.43 | 3.5 | 101.627 | UnknA-C22-PS1-L3_4
49 | 0.4033 | 0.032 | 7.38 | 48.11 | 0.0022 | 0.0528 | 0.0011 | 0.1541 | 6.4 | 0.0021 | 13.83 | 23.28 | 2.34 | 101.9875 | UnknA-C22-PS1-L3_5
50 | 3.02 | 0.0229 | 11.96 | 47.88 | 0.0692 | 0.0759 | 1.1657 | 0.2003 | 15.43 | 0.5261 | 5.74 | 12.69 | 3.5 | 102.2801 | UnknA-C22-PS1-L3_6
51 | 3.7 | 0.0542 | 12.03 | 47.55 | 0.0802 | 0.09 | 0.9078 | 0.1917 | 15.29 | 0.4851 | 5.56 | 11.86 | 3.5 | 101.299 | UnknA-C22-PS1-L3_7
52 | 3.72 | 0.0387 | 11.34 | 48.06 | 0.0657 | 0.1074 | 0.7333 | 0.147 | 15.46 | 0.5012 | 5.64 | 12.28 | 3.56 | 101.6532 | UnknA-C22-PS1-L3_8
53 | 3.87 | 0.0599 | 10.66 | 48.1 | 0.0774 | 0.0395 | 1.29 | 0.1643 | 15.67 | 0.5988 | 5.5 | 11.63 | 3.63 | 101.2898 | UnknA-C22-PS1-L3_9
54 | 2.8 | 0.0467 | 13.65 | 51.5 | 0.0201 | 0.0459 | 0.8168 | 0.2075 | 12.46 | 0.4254 | 5.25 | 9.38 | 4.08 | 100.6824 | VGA99_
55 | 2.56 | 0.0158 | 13.44 | 51.4 | 0.0181 | 0.0749 | 0.815 | 0.1629 | 12.51 | 0.3845 | 5.18 | 9.37 | 4.08 | 100.0112 | VGA99_
56 | 2.78 | 0.3621 | 11.82 | 51.2 | 0.0345 | 0.0147 | 0.1945 | 0.1959 | 13.96 | 0.1713 | 7.1 | 11.28 | 1.86 | 100.973 | VG-2_
57 | 2.79 | 0.3713 | 11.69 | 51.45 | 0.0303 | 0.0249 | 0.1907 | 0.258 | 14.07 | 0.2114 | 7.21 | 11.36 | 1.87 | 101.5266 | VG-2_
58 | 6.3 | 0.0253 | 7.44 | 71.15 | 0.3925 | 0.5142 | 4.29 | 0.205 | 8.82 | 0.0175 | 0.0374 | 0.434 | 0.3297 | 99.9557 | KE3_
59 | 6.29 | 0.0334 | 7.67 | 71.16 | 0.3861 | 0.3925 | 4.25 | 0.1891 | 8.81 | 0.0201 | 0.0168 | 0.4 | 0.3305 | 99.9486 | KE3_
60 | 5.13 | 1.397 | 0.117 | 50.97 | 1.44 | 0 | 0.8858 | 0.0167 | 25.81 | 0 | 0.023 | 14.11 | 0 | 99.8996 | Scap
61 | 5.36 | 1.3286 | 0.1918 | 50.92 | 1.45 | 0.0174 | 0.8605 | 0.0401 | 25.83 | 0.0057 | 0.0139 | 14.09 | 0.0024 | 100.1104 | Scap
62 | 4.94 | 0.019 | 9.91 | 49.92 | 0.067 | 0.2399 | 2.36 | 0.2147 | 17.8 | 1.2409 | 3.04 | 8.31 | 3 | 101.0614 | UnknA-BatokeCS1-3_1
63 | 6.89 | 0.016 | 10.86 | 44.65 | 0.0806 | 0.2702 | 2.42 | 0.1521 | 16.09 | 1.2284 | 5.59 | 10.07 | 3.23 | 101.5472 | UnknA-BatokeCS1-3_2
64 | 5.06 | 0.0352 | 10.74 | 49.18 | 0.0177 | 0.2739 | 2.44 | 0.1363 | 17.77 | 1.2903 | 3.1 | 8.23 | 2.99 | 101.2634 | UnknA-BatokeCS1-3_3
65 | 8.61 | 0.0445 | 9.48 | 45.59 | 0.0302 | 0.1079 | 1.32 | 0.2434 | 16.62 | 1.1394 | 5.16 | 10.82 | 3.31 | 102.4753 | UnknA-BatokeCS1-3_4
66 | 5.14 | 0 | 10.12 | 48.43 | 0.0668 | 0.1663 | 1.99 | 0.1646 | 17.65 | 1.2816 | 3.42 | 8.74 | 3.18 | 100.3492 | UnknA-BatokeCS1-3_5
67 | 5.3 | 0.0039 | 10.76 | 47.99 | 0.2227 | 0.2817 | 2.69 | 0.171 | 16.94 | 1.2234 | 4.1 | 8 | 3.24 | 100.9226 | UnknA-BatokeCS1-3_6
68 | 5.76 | 0.0149 | 9.93 | 48.45 | 0.0413 | 0.2692 | 2.37 | 0.1869 | 17.85 | 1.1543 | 3.61 | 8.71 | 3.02 | 101.3665 | UnknA-BatokeCS1-3_7
69 | 5.15 | 0.0236 | 10.04 | 49.44 | 0.0172 | 0.2861 | 2.49 | 0.151 | 18.22 | 1.3786 | 3.35 | 8.16 | 3.1 | 101.8064 | UnknA-BatokeCS1-3_8
70 | 6.16 | 0.0256 | 9.31 | 46.65 | 0.6951 | 0.2085 | 1.98 | 0.1463 | 16.93 | 1.1602 | 4.65 | 10.38 | 2.96 | 101.2556 | UnknA-BatokeCS1-3_9
71 | 3.68 | 0.0323 | 13.16 | 45.52 | 0.1475 | 0.1139 | 1.88 | 0.2351 | 15.32 | 0.6866 | 5.28 | 11.83 | 3.36 | 101.2453 | UnknA-Flow1-1_1
72 | 3.74 | 0.0391 | 13.39 | 45.76 | 0.1645 | 0.1163 | 1.88 | 0.1713 | 15.71 | 0.6709 | 5.18 | 11.9 | 3.38 | 102.102 | UnknA-Flow1-1_2
73 | 4.11 | 0.026 | 13.26 | 45.35 | 0.1591 | 0.0538 | 1.77 | 0.2106 | 15.81 | 0.7694 | 5.08 | 11.96 | 3.26 | 101.8188 | UnknA-Flow1-1_3
74 | 3.63 | 0.0529 | 13.46 | 45.33 | 0.1643 | 0.0814 | 1.76 | 0.1753 | 15.3 | 0.7575 | 5.14 | 11.49 | 3.38 | 100.7213 | UnknA-Flow1-1_4
75 | 3.61 | 0.0456 | 13.03 | 45.41 | 0.148 | 0.0784 | 1.8 | 0.1728 | 15.42 | 0.7318 | 5.13 | 11.63 | 3.34 | 100.5465 | UnknA-Flow1-1_5
76 | 3.57 | 0.0406 | 12.55 | 45.17 | 0.1292 | 0.0459 | 1.75 | 0.2252 | 15.38 | 0.8091 | 5.09 | 12.31 | 3.37 | 100.4399 | UnknA-Flow1-1_6
77 | 3.5 | 0.0323 | 13.51 | 45.37 | 0.1497 | 0.0444 | 1.67 | 0.2367 | 15.46 | 0.7161 | 5.26 | 11.83 | 3.41 | 101.1892 | UnknA-Flow1-1_7
78 | 3.61 | 0.0276 | 12.97 | 45.72 | 0.1589 | 0.0666 | 1.69 | 0.2116 | 15.61 | 0.6696 | 5.29 | 12.05 | 3.29 | 101.3643 | UnknA-Flow1-1_8
79 | 3.54 | 0.033 | 14.03 | 45.26 | 0.1606 | 0.0111 | 1.71 | 0.2639 | 15.35 | 0.6672 | 4.84 | 11.3 | 3.35 | 100.5157 | UnknA-Flow1-1_9
80 | 3.9 | 0.0485 | 13.08 | 45.34 | 0.1258 | 0 | 1.82 | 0.2211 | 15.38 | 0.726 | 5.16 | 11.76 | 3.32 | 100.8813 | UnknA-Flow1-2_1
81 | 3.7 | 0.0443 | 13 | 45.44 | 0.1536 | 0.0277 | 1.9 | 0.2505 | 15.36 | 0.6893 | 5.1 | 11.43 | 3.32 | 100.4153 | UnknA-Flow1-2_2
82 | 3.65 | 0.0307 | 13.18 | 45.04 | 0.0495 | 0.0745 | 1.72 | 0.1864 | 15.23 | 0.7544 | 5.32 | 12.04 | 3.22 | 100.4955 | UnknA-Flow1-2_3
83 | 4.03 | 0.0484 | 13.67 | 45.05 | 0.1473 | 0.0582 | 1.7 | 0.2172 | 15.79 | 0.7446 | 4.94 | 11.7 | 3.31 | 101.4056 | UnknA-Flow1-2_4
84 | 3.9 | 0.0409 | 13.97 | 44.73 | 0.1726 | 0.153 | 1.8 | 0.2518 | 15.46 | 0.7339 | 5.18 | 11.33 | 3.31 | 101.0322 | UnknA-Flow1-2_5
85 | 3.86 | 0.0424 | 13.35 | 45.63 | 0.1697 | 0.1186 | 1.82 | 0.2263 | 15.62 | 0.7986 | 5.09 | 11.46 | 3.3 | 101.4855 | UnknA-Flow1-2_6
86 | 3.71 | 0.0305 | 13.89 | 46.14 | 0.1587 | 0.1813 | 1.85 | 0.2475 | 15.44 | 0.7223 | 4.98 | 11.56 | 3.29 | 102.2002 | UnknA-Flow1-2_7
87 | 3.86 | 0.0449 | 13.66 | 45.1 | 0.1752 | 0.0784 | 1.8 | 0.2605 | 15.46 | 0.6709 | 4.95 | 11.59 | 3.25 | 100.8998 | UnknA-Flow1-2_8
88 | 3.71 | 0.0301 | 13.43 | 45.59 | 0.1602 | 0.1042 | 1.79 | 0.2762 | 15.36 | 0.709 | 5.04 | 11.78 | 3.39 | 101.3696 | UnknA-Flow1-2_9
89 | 3.86 | 0.0301 | 13.63 | 45.43 | 0.1489 | 0.0567 | 1.8 | 0.3318 | 15.44 | 0.6522 | 5.15 | 11.43 | 3.32 | 101.2797 | UnknA-Flow1-1_1
90 | 3.56 | 0.0442 | 14.16 | 45.59 | 0.1449 | 0.1222 | 1.89 | 0.2227 | 15.51 | 0.7192 | 4.98 | 11.26 | 3.26 | 101.4632 | UnknA-Flow1-1_2
91 | 3.81 | 0.0416 | 12.77 | 45.25 | 0.137 | 0.1067 | 1.69 | 0.2895 | 15.43 | 0.8026 | 5 | 12.09 | 3.28 | 100.6973 | UnknA-Flow1-1_3
92 | 3.9 | 0.0265 | 13.35 | 45.04 | 0.1435 | 0.0424 | 1.92 | 0.2087 | 15.29 | 0.7066 | 4.93 | 11.21 | 3.33 | 100.0976 | UnknA-Flow1-1_4
93 | 3.92 | 0.0326 | 12.51 | 45.78 | 0.1641 | 0.0634 | 1.94 | 0.2444 | 15.25 | 0.716 | 4.99 | 11.51 | 3.35 | 100.4705 | UnknA-Flow1-1_5
94 | 3.8 | 0.0618 | 13.94 | 45.46 | 0.1697 | 0.0335 | 2.02 | 0.2758 | 15.49 | 0.8109 | 4.78 | 10.59 | 3.3 | 100.7317 | UnknA-Flow1-1_6
95 | 3.56 | 0.061 | 13.55 | 45.3 | 0.1409 | 0.0354 | 1.75 | 0.2915 | 15.37 | 0.7245 | 5.02 | 11.64 | 3.3 | 100.7432 | UnknA-Flow1-1_7
96 | 3.74 | 0.0552 | 13.21 | 44.45 | 0.183 | 0 | 1.83 | 0.1635 | 14.58 | 0.6888 | 5.19 | 11.23 | 3.36 | 98.6805 | UnknA-Flow1-1_8
97 | 3.41 | 0.058 | 13.54 | 44.84 | 0.1367 | 0.0438 | 1.76 | 0.1875 | 14.96 | 0.6826 | 5.17 | 11.74 | 3.34 | 99.8686 | UnknA-Flow1-1_9
98 | 2.72 | 0.0418 | 13.24 | 50.44 | 0.0212 | 0.0798 | 0.8161 | 0.2041 | 12.04 | 0.3658 | 5.19 | 9.32 | 4.04 | 98.5189 | VGA99_
99 | 2.92 | 0.0177 | 13.2 | 50.47 | 0.0323 | 0.08 | 0.8111 | 0.1967 | 11.94 | 0.447 | 5.19 | 9.41 | 4.15 | 98.8649 | VGA99_
100 | 2.87 | 0.3582 | 11.93 | 50.39 | 0.0218 | 0.0102 | 0.1917 | 0.1893 | 13.55 | 0.2236 | 7.17 | 11.23 | 1.87 | 100.0048 | VG-2_
101 | 2.77 | 0.3441 | 11.95 | 51.17 | 0.0311 | 0.097 | 0.2061 | 0.1534 | 13.98 | 0.1933 | 7.03 | 11.24 | 1.88 | 101.0449 | VG-2_
102 | 6.44 | 0.0463 | 7.92 | 70.6 | 0.3928 | 0.3668 | 4.27 | 0.1896 | 8.75 | 0 | 0.021 | 0.4249 | 0.2939 | 99.7153 | KE3_
103 | 6.25 | 0.0425 | 7.63 | 70.37 | 0.3754 | 0.431 | 4.29 | 0.3291 | 8.7 | 0.0004 | 0.0168 | 0.4517 | 0.3393 | 99.2262 | KE3_
104 | 5.2 | 1.3888 | 0.0908 | 50.72 | 1.45 | 0 | 0.8669 | 0.0227 | 25.53 | 0.0457 | 0 | 14.05 | 0.0024 | 99.3674 | Scap
105 | 5.11 | 1.2951 | 0.1009 | 50.75 | 1.43 | 0.0152 | 0.8404 | 0.0535 | 25.77 | 0.0163 | 0.0091 | 14.05 | 0.0158 | 99.4564 | Scap
Minimum
Maximum
Average
Sigma
No. of data 105

## Bgls_all
Intensity & Mass% Group : bas-Glas Sample : 201216_Fr Page 1
Unknown Specimen No. 1
Group : bas-Glas Sample : 201216_Fr
UNK No. : 1 Comment : VGA99_
Stage : X= 42.5705 Y= 29.7320 Z= 11.4010
Acc. Voltage : 15.0 (kV) Probe Dia. : 5 Scan : Off
Dated on Dec 20 16:18 2016
WDS only No. of accumulation : 1
Curr.(A) : 1.002E-08
Element Peak(mm) Net(cps) Bg- Bg+ S.D.(%) D.L.(ppm)
1 Na 129.476 231.6 0.0 14.5 2.14 145
2 S 171.948 2.1 5.9 4.9 30.75 113
3 Fe 134.739 186.3 3.5 4.1 1.67 453
4 Si 77.822 3625.9 31.4 18.5 0.37 226
5 Cl 151.478 3.8 8.7 7.8 21.47 46
6 F 199.140 0.2 4.5 3.5 345.94 ? 412
7 K 119.485 180.9 27.6 21.4 1.54 58
8 Mn 146.243 2.2 1.9 1.5 19.96 268
9 Al 90.995 857.0 15.2 9.5 0.78 160
10 P 197.118 13.6 2.7 2.8 7.21 149
11 Mg 107.534 584.1 42.3 0.0 0.96 179
12 Ca 107.121 1925.2 31.9 35.9 0.52 89
13 Ti 88.305 686.7 0.0 45.5 0.88 126
Element f(chi) If/Ip abs-el 1/s-el r-el c/k-el c/k-std
Na 0.3978 0.0040 0.4747 0.9905 0.9878 2.1443 1.0019
S 0.7652 0.0030 0.8170 0.9599 1.0246 1.2408 0.9963
Fe 0.9816 0.0000 0.9976 0.8085 1.0561 1.1739 0.9996
Si 0.7128 0.0010 0.7822 0.9849 1.0102 1.2836 1.0000
Cl 0.8286 0.0057 0.8779 0.9109 1.0311 1.2059 0.9911
F 0.1901 0.0014 0.2496 1.0160 0.9753 4.0368 1.0173
K 0.9081 0.0158 0.9470 0.9018 1.0420 1.1063 0.9999
Mn 0.9762 0.0000 0.9949 0.7969 1.0566 1.1939 1.0412
Al 0.6495 0.0109 0.7285 0.9663 1.0026 1.4017 1.0017
P 0.6806 0.0016 0.7374 0.9439 1.0176 1.4095 0.9999
Mg 0.5392 0.0072 0.6181 1.0053 0.9950 1.6057 1.0024
Ca 0.9305 0.0073 0.9638 0.9161 1.0464 1.0746 0.9997
Ti 0.9513 0.0116 0.9788 0.8263 1.0529 1.1609 0.9994
Element El. mass% Ox mass% Norm El% Norm ox% At prop c/k-std k-value k-(std)
Na 2.08 2.80 2.08 2.81 0.798 1.0019 0.02074 1.04657
S 0.0163 0.0408 0.0164 0.0409 0.0045 0.9963 0.000164 0.030480
Fe 10.57 13.60 10.59 13.63 1.670 0.9996 0.10573 1.01636
Si 23.91 51.16 23.96 51.26 7.512 1.0000 0.23911 0.99812
Cl 0.0237 0.0237 0.0238 0.0238 0.0059 0.9911 0.000239 0.016497
F 0.0126 0.0126 0.0127 0.0127 0.0059 1.0173 0.000124 0.026071 ?
K 0.6756 0.8138 0.6769 0.8155 0.1524 0.9999 0.006756 0.987782
Mn 0.1383 0.1786 0.1386 0.1790 0.0222 1.0412 0.001328 0.003944
Al 6.51 12.30 6.52 12.32 2.128 1.0017 0.06497 0.97685
P 0.1693 0.3881 0.1697 0.3889 0.0482 0.9999 0.001694 0.990416
Mg 3.09 5.13 3.10 5.14 1.122 1.0024 0.03084 1.00174
Ca 6.63 9.27 6.64 9.29 1.459 0.9997 0.06629 0.99073
Ti 2.45 4.08 2.45 4.09 0.451 0.9994 0.02450 1.00212
O 43.52 - 43.61 - 24.000 - -
-----------------------------------------------------------------------------
Total: 99.79 99.79 100.00 100.00 15.379
Unknown Specimen No. 2
Group : bas-Glas Sample : 201216_Fr
UNK No. : 2 Comment : VGA99_
Stage : X= 42.5565 Y= 29.7300 Z= 11.4010
Acc. Voltage : 15.0 (kV) Probe Dia. : 5 Scan : Off
Dated on Dec 20 16:21 2016
WDS only No. of accumulation : 1
Curr.(A) : 1.002E-08
Element Peak(mm) Net(cps) Bg- Bg+ S.D.(%) D.L.(ppm)
1 Na 129.476 223.3 0.0 17.1 2.20 157
2 S 171.948 1.2 7.3 5.0 54.84 ? 120
3 Fe 134.739 184.4 2.3 3.1 1.67 387
4 Si 77.822 3631.5 30.1 20.2 0.37 226
5 Cl 151.478 4.8 8.1 6.7 16.69 43
6 F 199.140 1.0 3.5 3.5 53.46 ? 379
7 K 119.485 181.0 27.1 21.3 1.53 57
8 Mn 146.243 3.0 1.7 1.5 15.18 258
9 Al 90.995 870.2 15.0 11.4 0.77 164
10 P 197.118 12.5 2.9 2.9 7.71 152
11 Mg 107.534 593.3 38.8 0.0 0.95 171
12 Ca 107.121 1946.1 31.6 36.3 0.52 89
13 Ti 88.305 683.0 0.0 46.2 0.88 127
Element f(chi) If/Ip abs-el 1/s-el r-el c/k-el c/k-std
Na 0.3981 0.0040 0.4752 0.9904 0.9879 2.1426 1.0011
S 0.7653 0.0030 0.8171 0.9598 1.0247 1.2407 0.9962
Fe 0.9816 0.0000 0.9976 0.8084 1.0561 1.1740 0.9997
Si 0.7127 0.0010 0.7821 0.9848 1.0103 1.2839 1.0002
Cl 0.8287 0.0057 0.8781 0.9107 1.0312 1.2058 0.9910
F 0.1899 0.0014 0.2493 1.0159 0.9754 4.0418 1.0185
K 0.9082 0.0159 0.9470 0.9016 1.0421 1.1063 0.9998
Mn 0.9762 0.0000 0.9948 0.7968 1.0566 1.1940 1.0413
Al 0.6500 0.0109 0.7290 0.9661 1.0026 1.4009 1.0011
P 0.6806 0.0016 0.7375 0.9438 1.0177 1.4095 0.9999
Mg 0.5401 0.0072 0.6191 1.0052 0.9951 1.6033 1.0009
Ca 0.9305 0.0073 0.9638 0.9159 1.0465 1.0747 0.9997
Ti 0.9512 0.0115 0.9787 0.8262 1.0529 1.1612 0.9996
Element El. mass% Ox mass% Norm El% Norm ox% At prop c/k-std k-value k-(std)
Na 2.00 2.70 2.00 2.70 0.766 1.0011 0.02000 1.00904
S 0.0093 0.0232 0.0093 0.0232 0.0025 0.9962 0.000093 0.017326 ?
Fe 10.46 13.46 10.46 13.45 1.649 0.9997 0.10466 1.00607
Si 23.95 51.24 23.94 51.21 7.505 1.0002 0.23948 0.99965
Cl 0.0300 0.0300 0.0300 0.0300 0.0075 0.9910 0.000303 0.020882
F 0.0791 0.0791 0.0790 0.0790 0.0366 1.0185 0.000776 0.163118
K 0.6759 0.8142 0.6755 0.8137 0.1521 0.9998 0.006760 0.988297
Mn 0.1911 0.2468 0.1910 0.2467 0.0306 1.0413 0.001836 0.005450
Al 6.60 12.48 6.60 12.47 2.155 1.0011 0.06597 0.99191
P 0.1546 0.3543 0.1545 0.3541 0.0439 0.9999 0.001546 0.904174
Mg 3.14 5.20 3.13 5.20 1.135 1.0009 0.03133 1.01745
Ca 6.70 9.37 6.70 9.37 1.471 0.9997 0.06701 1.00148
Ti 2.44 4.06 2.43 4.06 0.448 0.9996 0.02437 0.99679
O 43.63 - 43.60 - 24.000 - -
-----------------------------------------------------------------------------
Total: 100.06 100.06 100.00 100.00 15.402
Unknown Specimen No. 3
Group : bas-Glas Sample : 201216_Fr
UNK No. : 3 Comment : VG-2_
Stage : X= 60.2415 Y= 33.5530 Z= 11.3695
Acc. Voltage : 15.0 (kV) Probe Dia. : 5 Scan : Off
Dated on Dec 20 16:25 2016
WDS only No. of accumulation : 1
Curr.(A) : 1.003E-08
Element Peak(mm) Net(cps) Bg- Bg+ S.D.(%) D.L.(ppm)
1 Na 129.476 229.8 0.0 18.2 2.17 162
2 S 171.948 19.0 5.5 5.9 5.32 118
3 Fe 134.739 160.8 2.8 3.3 1.80 406
4 Si 77.822 3649.3 31.4 20.4 0.37 229
5 Cl 151.478 5.3 8.7 7.9 16.06 46
6 F 199.140 0.9 3.7 2.7 59.47 ? 369
7 K 119.485 44.2 23.3 20.5 3.89 54
8 Mn 146.243 2.9 1.7 1.8 15.99 270
9 Al 90.995 981.6 13.9 9.3 0.72 154
10 P 197.118 6.1 3.8 3.7 13.68 173
11 Mg 107.534 820.8 42.7 0.0 0.80 180
12 Ca 107.121 2353.9 31.0 35.6 0.47 88
13 Ti 88.305 304.3 0.0 44.3 1.37 124
Element f(chi) If/Ip abs-el 1/s-el r-el c/k-el c/k-std
Na 0.4112 0.0043 0.4907 0.9854 0.9896 2.0806 0.9721
S 0.7656 0.0030 0.8174 0.9551 1.0264 1.2442 0.9991
Fe 0.9821 0.0000 0.9981 0.8047 1.0570 1.1779 1.0030
Si 0.7111 0.0010 0.7804 0.9799 1.0121 1.2908 1.0056
Cl 0.8284 0.0057 0.8777 0.9063 1.0329 1.2103 0.9947
F 0.1908 0.0014 0.2505 1.0108 0.9770 4.0367 1.0173
K 0.9080 0.0168 0.9468 0.8973 1.0436 1.1091 1.0024
Mn 0.9768 0.0000 0.9955 0.7930 1.0576 1.1977 1.0446
Al 0.6534 0.0108 0.7328 0.9614 1.0044 1.3982 0.9992
P 0.6804 0.0017 0.7372 0.9392 1.0194 1.4143 1.0034
Mg 0.5527 0.0075 0.6335 1.0002 0.9969 1.5714 0.9810
Ca 0.9317 0.0050 0.9651 0.9116 1.0479 1.0794 1.0042
Ti 0.9498 0.0099 0.9772 0.8223 1.0542 1.1689 1.0062
Element El. mass% Ox mass% Norm El% Norm ox% At prop c/k-std k-value k-(std)
Na 2.00 2.69 1.97 2.65 0.748 0.9721 0.02056 1.03740
S 0.1468 0.3666 0.1447 0.3613 0.0394 0.9991 0.001470 0.273157
Fe 9.14 11.76 9.01 11.59 1.409 1.0030 0.09117 0.87640
Si 24.15 51.66 23.80 50.92 7.401 1.0056 0.24041 1.00357
Cl 0.0331 0.0331 0.0326 0.0326 0.0080 0.9947 0.000333 0.022939
F 0.0693 0.0693 0.0683 0.0683 0.0314 1.0173 0.000681 0.143056
K 0.1655 0.1994 0.1631 0.1965 0.0364 1.0024 0.001651 0.241425
Mn 0.1856 0.2396 0.1829 0.2362 0.0291 1.0446 0.001777 0.005275
Al 7.43 14.03 7.32 13.83 2.369 0.9992 0.07434 1.11776
P 0.0755 0.1729 0.0744 0.1704 0.0210 1.0034 0.000752 0.439847
Mg 4.25 7.04 4.19 6.94 1.504 0.9810 0.04330 1.40624
Ca 8.13 11.38 8.01 11.21 1.746 1.0042 0.08097 1.21014
Ti 1.09 1.82 1.08 1.79 0.196 1.0062 0.01085 0.44369
O 44.61 - 43.96 - 24.000 - -
-----------------------------------------------------------------------------
Total: 101.47 101.47 100.00 100.00 15.539
Unknown Specimen No. 4
Group : bas-Glas Sample : 201216_Fr
UNK No. : 4 Comment : VG-2_
Stage : X= 60.1845 Y= 33.5905 Z= 11.3700
Acc. Voltage : 15.0 (kV) Probe Dia. : 5 Scan : Off
Dated on Dec 20 16:28 2016
WDS only No. of accumulation : 1
Curr.(A) : 1.003E-08
Element Peak(mm) Net(cps) Bg- Bg+ S.D.(%) D.L.(ppm)
1 Na 129.476 221.3 0.0 15.9 2.20 151
2 S 171.948 18.6 5.2 6.3 5.42 118
3 Fe 134.739 165.4 3.4 2.2 1.77 369
4 Si 77.822 3642.3 29.1 17.5 0.37 218
5 Cl 151.478 5.6 8.7 7.7 15.35 45
6 F 199.140 0.9 3.1 2.5 54.84 ? 343
7 K 119.485 42.0 21.8 20.0 4.00 53
8 Mn 146.243 3.0 1.9 1.5 15.53 265
9 Al 90.995 980.6 16.8 9.2 0.72 164
10 P 197.118 5.6 2.8 3.1 13.69 154
11 Mg 107.534 834.3 44.1 0.0 0.79 183
12 Ca 107.121 2341.4 34.0 34.0 0.47 88
13 Ti 88.305 309.9 0.0 43.6 1.36 123
Element f(chi) If/Ip abs-el 1/s-el r-el c/k-el c/k-std
Na 0.4097 0.0043 0.4890 0.9859 0.9894 2.0874 0.9753
S 0.7655 0.0030 0.8174 0.9555 1.0262 1.2440 0.9989
Fe 0.9821 0.0000 0.9981 0.8050 1.0569 1.1775 1.0026
Si 0.7103 0.0010 0.7795 0.9804 1.0119 1.2918 1.0064
Cl 0.8283 0.0056 0.8777 0.9067 1.0327 1.2100 0.9944
F 0.1911 0.0014 0.2509 1.0112 0.9768 4.0292 1.0154
K 0.9080 0.0168 0.9468 0.8977 1.0435 1.1089 1.0022
Mn 0.9768 0.0000 0.9955 0.7934 1.0575 1.1973 1.0442
Al 0.6522 0.0107 0.7315 0.9618 1.0043 1.4004 1.0007
P 0.6803 0.0017 0.7371 0.9396 1.0193 1.4141 1.0032
Mg 0.5517 0.0074 0.6324 1.0007 0.9967 1.5737 0.9824
Ca 0.9317 0.0051 0.9651 0.9120 1.0477 1.0790 1.0037
Ti 0.9499 0.0102 0.9773 0.8227 1.0540 1.1680 1.0055
Element El. mass% Ox mass% Norm El% Norm ox% At prop c/k-std k-value k-(std)
Na 1.93 2.60 1.90 2.56 0.722 0.9753 0.01980 0.99900
S 0.1438 0.3591 0.1414 0.3530 0.0386 0.9989 0.001440 0.267610
Fe 9.40 12.10 9.24 11.89 1.448 1.0026 0.09381 0.90173
Si 24.12 51.60 23.71 50.72 7.383 1.0064 0.23995 1.00164
Cl 0.0346 0.0346 0.0340 0.0340 0.0084 0.9944 0.000348 0.023978
F 0.0702 0.0702 0.0691 0.0691 0.0318 1.0154 0.000692 0.145332
K 0.1571 0.1893 0.1545 0.1861 0.0346 1.0022 0.001568 0.229243
Mn 0.1896 0.2448 0.1864 0.2407 0.0297 1.0442 0.001816 0.005391
Al 7.43 14.04 7.30 13.80 2.368 1.0007 0.07426 1.11659
P 0.0699 0.1601 0.0687 0.1574 0.0194 1.0032 0.000696 0.407198
Mg 4.32 7.17 4.25 7.05 1.529 0.9824 0.04401 1.42942
Ca 8.08 11.31 7.95 11.12 1.734 1.0037 0.08054 1.20372
Ti 1.11 1.85 1.09 1.82 0.199 1.0055 0.01105 0.45178
O 44.66 - 43.90 - 24.000 - -
-----------------------------------------------------------------------------
Total: 101.72 101.72 100.00 100.00 15.546
Unknown Specimen No. 5
Group : bas-Glas Sample : 201216_Fr
UNK No. : 5 Comment : KE3_
Stage : X= 47.7830 Y= 23.5580 Z= 11.4000
Acc. Voltage : 15.0 (kV) Probe Dia. : 5 Scan : Off
Dated on Dec 20 16:32 2016
WDS only No. of accumulation : 1
Curr.(A) : 1.003E-08
Element Peak(mm) Net(cps) Bg- Bg+ S.D.(%) D.L.(ppm)
1 Na 129.476 565.1 0.0 24.1 1.36 186
2 S 171.948 1.3 5.5 4.9 47.13 ? 111
3 Fe 134.739 106.9 2.8 1.6 2.20 324
4 Si 77.822 5258.6 41.4 26.2 0.31 262
5 Cl 151.478 63.0 8.5 6.8 2.56 44
6 F 199.140 5.8 3.8 3.7 11.66 394
7 K 119.485 924.8 49.0 21.5 0.62 70
8 Mn 146.243 2.3 2.0 2.0 19.98 290
9 Al 90.995 652.1 15.9 9.0 0.89 160
10 P 197.118 0.5 3.3 2.1 96.80 ? 143
11 Mg 107.534 2.7 20.6 0.0 40.67 ? 125
12 Ca 107.121 80.1 29.1 30.4 3.31 83
13 Ti 88.305 56.5 0.0 42.2 3.93 121
Element f(chi) If/Ip abs-el 1/s-el r-el c/k-el c/k-std
Na 0.4415 0.0044 0.5270 0.9736 0.9950 1.9502 0.9112
S 0.7538 0.0020 0.8048 0.9440 1.0317 1.2733 1.0224
Fe 0.9846 0.0000 1.0007 0.7960 1.0597 1.1847 1.0088
Si 0.7540 0.0007 0.8275 0.9685 1.0176 1.2255 0.9547
Cl 0.8200 0.0032 0.8688 0.8959 1.0380 1.2338 1.0140
F 0.1956 0.0014 0.2568 0.9985 0.9819 3.9660 0.9994
K 0.9023 0.0021 0.9409 0.8872 1.0483 1.1405 1.0307
Mn 0.9800 0.0000 0.9988 0.7844 1.0606 1.2034 1.0496
Al 0.6905 0.0169 0.7744 0.9500 1.0100 1.3234 0.9458
P 0.6657 0.0011 0.7213 0.9282 1.0249 1.4557 1.0327
Mg 0.5631 0.0095 0.6454 0.9883 1.0023 1.5492 0.9672
Ca 0.9189 0.0027 0.9518 0.9013 1.0523 1.1048 1.0278
Ti 0.9551 0.0077 0.9827 0.8132 1.0580 1.1737 1.0104
Element El. mass% Ox mass% Norm El% Norm ox% At prop c/k-std k-value k-(std)
Na 4.61 6.21 4.62 6.22 1.664 0.9112 0.05057 2.55134
S 0.0105 0.0261 0.0105 0.0262 0.0027 1.0224 0.000102 0.019031 ?
Fe 6.11 7.86 6.13 7.88 0.909 1.0088 0.06060 0.58250
Si 33.08 70.77 33.15 70.91 9.778 0.9547 0.34643 1.44613
Cl 0.3989 0.3989 0.3997 0.3997 0.0934 1.0140 0.003934 0.271151
F 0.4579 0.4579 0.4588 0.4588 0.2001 0.9994 0.004582 0.962585
K 3.56 4.29 3.56 4.29 0.755 1.0307 0.03452 5.04614
Mn 0.1484 0.1916 0.1487 0.1919 0.0224 1.0496 0.001414 0.004197
Al 4.67 8.83 4.68 8.84 1.437 0.9458 0.04939 0.74256
P 0.0070 0.0161 0.0071 0.0162 0.0019 1.0327 0.000068 0.039904 ?
Mg 0.0135 0.0224 0.0136 0.0225 0.0046 0.9672 0.000140 0.004542
Ca 0.2830 0.3960 0.2836 0.3968 0.0586 1.0278 0.002754 0.041158
Ti 0.2033 0.3392 0.2037 0.3399 0.0352 1.0104 0.002013 0.082312
O 46.25 - 46.34 - 24.000 - -
-----------------------------------------------------------------------------
Total: 99.80 99.80 100.00 100.00 14.963
Unknown Specimen No. 6
Group : bas-Glas Sample : 201216_Fr
UNK No. : 6 Comment : KE3_
Stage : X= 47.7100 Y= 23.4960 Z= 11.3990
Acc. Voltage : 15.0 (kV) Probe Dia. : 5 Scan : Off
Dated on Dec 20 16:35 2016
WDS only No. of accumulation : 1
Curr.(A) : 1.003E-08
Element Peak(mm) Net(cps) Bg- Bg+ S.D.(%) D.L.(ppm)
1 Na 129.476 211.9 0.0 16.8 2.26 155
2 S 171.948 1.8 4.5 4.5 34.25 ? 104
3 Fe 134.739 108.7 2.5 2.4 2.20 358
4 Si 77.822 5444.7 43.8 23.7 0.31 263
5 Cl 151.478 60.6 8.3 7.9 2.64 45
6 F 199.140 6.4 3.1 2.5 10.10 344
7 K 119.485 897.6 49.1 21.9 0.64 71
8 Mn 146.243 3.5 1.3 2.0 13.78 266
9 Al 90.995 664.4 13.9 9.2 0.88 154
10 P 197.118 0.5 2.7 2.7 110.17 ? 147
11 Mg 107.534 5.1 20.7 0.0 22.46 125
12 Ca 107.121 92.6 26.9 27.6 2.94 79
13 Ti 88.305 56.6 0.0 41.1 3.90 120
Element f(chi) If/Ip abs-el 1/s-el r-el c/k-el c/k-std
Na 0.4353 0.0047 0.5195 0.9734 0.9946 1.9790 0.9246
S 0.7521 0.0020 0.8030 0.9438 1.0313 1.2769 1.0253
Fe 0.9845 0.0000 1.0006 0.7958 1.0595 1.1854 1.0093
Si 0.7614 0.0007 0.8355 0.9682 1.0172 1.2144 0.9461
Cl 0.8186 0.0032 0.8674 0.8957 1.0376 1.2365 1.0162
F 0.1922 0.0013 0.2523 0.9983 0.9815 4.0394 1.0180
K 0.9015 0.0022 0.9401 0.8869 1.0480 1.1419 1.0321
Mn 0.9799 0.0000 0.9986 0.7842 1.0604 1.2042 1.0502
Al 0.7014 0.0182 0.7867 0.9498 1.0096 1.3019 0.9304
P 0.6637 0.0011 0.7191 0.9280 1.0245 1.4611 1.0365
Mg 0.5764 0.0102 0.6608 0.9881 1.0019 1.5132 0.9447
Ca 0.9185 0.0028 0.9514 0.9011 1.0520 1.1058 1.0287
Ti 0.9548 0.0080 0.9824 0.8130 1.0578 1.1744 1.0110
Element El. mass% Ox mass% Norm El% Norm ox% At prop c/k-std k-value k-(std)
Na 1.75 2.36 1.79 2.41 0.632 0.9246 0.01896 0.95654
S 0.0139 0.0348 0.0142 0.0355 0.0036 1.0253 0.000136 0.025285
Fe 6.22 8.00 6.34 8.15 0.922 1.0093 0.06162 0.59237
Si 33.99 72.72 34.62 74.07 10.022 0.9461 0.35869 1.49729
Cl 0.3848 0.3848 0.3919 0.3919 0.0899 1.0162 0.003786 0.260931
F 0.5147 0.5147 0.5242 0.5242 0.2243 1.0180 0.005055 1.062076
K 3.46 4.16 3.52 4.24 0.732 1.0321 0.03350 4.89737
Mn 0.2250 0.2905 0.2292 0.2959 0.0339 1.0502 0.002142 0.006361
Al 4.68 8.85 4.77 9.01 1.437 0.9304 0.05032 0.75652
P 0.0064 0.0147 0.0065 0.0150 0.0017 1.0365 0.000062 0.036276 ?
Mg 0.0252 0.0417 0.0256 0.0425 0.0086 0.9447 0.000266 0.008653
Ca 0.3277 0.4585 0.3338 0.4670 0.0677 1.0287 0.003186 0.047610
Ti 0.2040 0.3403 0.2078 0.3466 0.0353 1.0110 0.002018 0.082531
O 46.37 - 47.23 - 24.000 - -
-----------------------------------------------------------------------------
Total: 98.18 98.18 100.00 100.00 14.211
Unknown Specimen No. 7
Group : bas-Glas Sample : 201216_Fr
UNK No. : 7 Comment : Scap
Stage : X= 21.2345 Y= 23.6130 Z= 11.5290
Acc. Voltage : 15.0 (kV) Probe Dia. : 5 Scan : Off
Dated on Dec 20 16:38 2016
WDS only No. of accumulation : 1
Curr.(A) : 1.003E-08
Element Peak(mm) Net(cps) Bg- Bg+ S.D.(%) D.L.(ppm)
1 Na 129.476 524.0 0.0 20.5 1.41 172
2 S 171.948 72.1 4.9 3.6 2.27 100
3 Fe 134.739 2.6 3.2 1.8 22.72 344
4 Si 77.822 3610.4 29.2 17.4 0.37 218
5 Cl 151.478 232.1 10.1 8.3 1.24 48
6 F 199.140 0.1 2.7 2.0 525.83 ? 318
7 K 119.485 184.9 25.7 19.4 1.50 55
8 Mn 146.243 0.1 1.5 1.4 442.83 ? 245
9 Al 90.995 1976.2 19.3 11.0 0.51 177
10 P 197.118 0.7 3.1 1.8 72.10 ? 135
11 Mg 107.534 -2.6 23.9 0.0 100.00 ? 134
12 Ca 107.121 2819.9 30.4 34.7 0.43 87
13 Ti 88.305 0.4 0.0 40.4 357.08 ? 119
Element f(chi) If/Ip abs-el 1/s-el r-el c/k-el c/k-std
Na 0.4766 0.0050 0.5688 0.9699 0.9963 1.8102 0.8458
S 0.7695 0.0043 0.8216 0.9404 1.0331 1.2474 1.0016
Fe 0.9812 0.0000 0.9972 0.7930 1.0604 1.1924 1.0153
Si 0.7188 0.0016 0.7888 0.9647 1.0190 1.2876 1.0032
Cl 0.8301 0.0062 0.8796 0.8925 1.0393 1.2181 1.0011
F 0.1818 0.0011 0.2387 0.9946 0.9832 4.2802 1.0786
K 0.9055 0.0166 0.9442 0.8838 1.0495 1.1231 1.0150
Al 0.7189 0.0120 0.8063 0.9463 1.0114 1.2805 0.9151
P 0.6851 0.0027 0.7424 0.9247 1.0263 1.4157 1.0043
Ca 0.9285 0.0001 0.9618 0.8979 1.0535 1.0991 1.0225
Element El. mass% Ox mass% Norm El% Norm ox% At prop c/k-std k-value k-(std)
Na 3.97 5.35 3.96 5.34 1.448 0.8458 0.04689 2.36598
S 0.5574 1.3920 0.5571 1.3912 0.1460 1.0016 0.005565 1.034436
Fe 0.1522 0.1958 0.1521 0.1957 0.0229 1.0153 0.001499 0.014408
Si 23.86 51.04 23.84 51.01 7.131 1.0032 0.23785 0.99287
Cl 1.45 1.45 1.45 1.45 0.344 1.0011 0.01451 0.99971
F 0.0068 0.0068 0.0068 0.0068 0.0030 1.0786 0.000063 0.013245 ?
K 0.7004 0.8437 0.6999 0.8431 0.1504 1.0150 0.006900 1.008764
Mn 0.0046 0.0059 0.0046 0.0059 0.0007 1.0574 0.000043 0.000129 ?
Al 13.70 25.88 13.69 25.86 4.262 0.9151 0.14967 2.25034
P 0.0089 0.0203 0.0089 0.0203 0.0024 1.0043 0.000088 0.051693 ?
Mg 0.00 0.00 0.00 0.00 0.000 0.6243 0.00000 0.00000 ?
Ca 9.92 13.88 9.91 13.87 2.078 1.0225 0.09700 1.44973
Ti 0.0015 0.0025 0.0015 0.0025 0.0003 1.0317 0.000014 0.000583 ?
O 45.74 - 45.71 - 24.000 - -
-----------------------------------------------------------------------------
Total: 100.06 100.06 100.00 100.00 15.588
Unknown Specimen No. 8
Group : bas-Glas Sample : 201216_Fr
UNK No. : 8 Comment : Scap
Stage : X= 21.2500 Y= 23.6210 Z= 11.5290
Acc. Voltage : 15.0 (kV) Probe Dia. : 5 Scan : Off
Dated on Dec 20 16:42 2016
WDS only No. of accumulation : 1
Curr.(A) : 1.003E-08
Element Peak(mm) Net(cps) Bg- Bg+ S.D.(%) D.L.(ppm)
1 Na 129.476 508.4 0.0 25.4 1.44 191
2 S 171.948 70.4 5.1 5.0 2.33 110
3 Fe 134.739 1.2 2.6 2.6 50.20 ? 370
4 Si 77.822 3607.5 28.2 17.3 0.37 215
5 Cl 151.478 226.4 7.9 7.2 1.25 44
6 F 199.140 -0.7 3.9 2.6 100.00 ? 373
7 K 119.485 191.5 25.9 18.1 1.47 55
8 Mn 146.243 0.4 1.5 1.3 78.18 ? 241
9 Al 90.995 1945.5 16.7 10.9 0.51 168
10 P 197.118 0.0 3.0 3.0 1116.92 ? 155
11 Mg 107.534 0.2 22.1 0.0 422.86 ? 129
12 Ca 107.121 2847.8 30.2 33.6 0.42 86
13 Ti 88.305 2.1 0.0 37.8 67.26 ? 115
Element f(chi) If/Ip abs-el 1/s-el r-el c/k-el c/k-std
Na 0.4765 0.0050 0.5687 0.9698 0.9963 1.8106 0.8460
S 0.7697 0.0043 0.8218 0.9404 1.0331 1.2472 1.0014
Fe 0.9812 0.0000 0.9971 0.7930 1.0604 1.1926 1.0155
Si 0.7198 0.0016 0.7899 0.9647 1.0189 1.2858 1.0017
Cl 0.8303 0.0063 0.8798 0.8925 1.0393 1.2178 1.0009
K 0.9057 0.0169 0.9444 0.8838 1.0495 1.1226 1.0146
Mn 0.9755 0.0000 0.9942 0.7815 1.0613 1.2127 1.0576
Al 0.7194 0.0121 0.8068 0.9463 1.0114 1.2796 0.9144
Ca 0.9286 0.0000 0.9618 0.8979 1.0534 1.0992 1.0225
Ti 0.9448 0.0001 0.9721 0.8101 1.0590 1.1989 1.0321
Element El. mass% Ox mass% Norm El% Norm ox% At prop c/k-std k-value k-(std)
Na 3.85 5.19 3.87 5.22 1.414 0.8460 0.04550 2.29548
S 0.5447 1.3602 0.5480 1.3684 0.1435 1.0014 0.005439 1.010995
Fe 0.0662 0.0852 0.0666 0.0857 0.0100 1.0155 0.000652 0.006268
Si 23.82 50.95 23.96 51.25 7.163 1.0017 0.23766 0.99207
Cl 1.42 1.42 1.42 1.42 0.337 1.0009 0.01415 0.97499
F 0.00 0.00 0.00 0.00 0.000 0.2520 0.00000 0.00000 ?
K 0.7250 0.8733 0.7293 0.8785 0.1566 1.0146 0.007145 1.044636
Mn 0.0271 0.0350 0.0273 0.0352 0.0042 1.0576 0.000256 0.000761
Al 13.48 25.46 13.56 25.62 4.220 0.9144 0.14735 2.21539
P 0.0006 0.0014 0.0006 0.0014 0.0002 1.0041 0.000006 0.003628 ?
Mg 0.0012 0.0020 0.0012 0.0020 0.0004 0.9119 0.000013 0.000428 ?
Ca 10.02 14.02 10.08 14.10 2.111 1.0225 0.09796 1.46405
Ti 0.0077 0.0129 0.0078 0.0130 0.0014 1.0321 0.000075 0.003062 ?
O 45.46 - 45.73 - 24.000 - -
-----------------------------------------------------------------------------
Total: 99.40 99.40 100.00 100.00 15.562
Unknown Specimen No. 9
Group : bas-Glas Sample : 201216_Fr
UNK No. : 9 Comment : 1982-CS2-L3A_1
Stage : X= 20.6570 Y= 85.0745 Z= 11.2990
Acc. Voltage : 15.0 (kV) Probe Dia. : 5 Scan : Off
Dated on Dec 20 16:45 2016
WDS only No. of accumulation : 1
Curr.(A) : 1.003E-08
Element Peak(mm) Net(cps) Bg- Bg+ S.D.(%) D.L.(ppm)
1 Na 129.476 217.7 0.0 18.1 2.23 161
2 S 171.948 0.9 6.3 6.1 73.17 ? 122
3 Fe 134.739 189.5 2.3 2.8 1.65 372
4 Si 77.822 3231.9 30.5 19.5 0.40 225
5 Cl 151.478 18.6 7.9 7.5 5.73 44
6 F 199.140 1.4 4.6 3.5 40.59 ? 414
7 K 119.485 392.5 35.3 21.3 0.99 62
8 Mn 146.243 2.9 1.9 1.9 16.26 285
9 Al 90.995 1038.2 15.7 6.7 0.70 153
10 P 197.118 22.6 3.4 2.7 5.30 154
11 Mg 107.534 576.5 35.9 0.0 0.96 165
12 Ca 107.121 2333.8 35.6 34.6 0.47 90
13 Ti 88.305 672.8 0.0 44.8 0.89 125
Element f(chi) If/Ip abs-el 1/s-el r-el c/k-el c/k-std
Na 0.3946 0.0039 0.4710 0.9938 0.9866 2.1574 1.0080
S 0.7693 0.0038 0.8213 0.9629 1.0234 1.2309 0.9883
Fe 0.9808 0.0000 0.9967 0.8109 1.0554 1.1722 0.9981
Si 0.7040 0.0013 0.7726 0.9881 1.0089 1.2967 1.0102
Cl 0.8317 0.0071 0.8813 0.9137 1.0299 1.1973 0.9840
F 0.1887 0.0014 0.2478 1.0194 0.9742 4.0582 1.0227
K 0.9097 0.0180 0.9486 0.9046 1.0410 1.0997 0.9939
Mn 0.9750 0.0000 0.9937 0.7993 1.0559 1.1925 1.0400
Al 0.6480 0.0097 0.7268 0.9694 1.0013 1.4040 1.0033
P 0.6862 0.0021 0.7435 0.9470 1.0164 1.3946 0.9894
Mg 0.5370 0.0070 0.6155 1.0086 0.9938 1.6096 1.0049
Ca 0.9297 0.0071 0.9630 0.9189 1.0454 1.0734 0.9986
Ti 0.9487 0.0112 0.9761 0.8289 1.0520 1.1620 1.0003
Element El. mass% Ox mass% Norm El% Norm ox% At prop c/k-std k-value k-(std)
Na 1.96 2.65 1.95 2.63 0.766 1.0080 0.01948 0.98274
S 0.0070 0.0175 0.0070 0.0174 0.0020 0.9883 0.000071 0.013174 ?
Fe 10.72 13.79 10.67 13.72 1.722 0.9981 0.10742 1.03262
Si 21.50 46.00 21.39 45.77 6.868 1.0102 0.21292 0.88878
Cl 0.1143 0.1143 0.1137 0.1137 0.0289 0.9840 0.001161 0.080029
F 0.1165 0.1165 0.1159 0.1159 0.0550 1.0227 0.001139 0.239307
K 1.46 1.75 1.45 1.75 0.334 0.9939 0.01465 2.14178
Mn 0.1875 0.2421 0.1866 0.2409 0.0306 1.0400 0.001803 0.005353
Al 7.89 14.90 7.85 14.83 2.623 1.0033 0.07862 1.18215
P 0.2773 0.6354 0.2759 0.6322 0.0803 0.9894 0.002802 1.638841
Mg 3.06 5.07 3.04 5.04 1.128 1.0049 0.03041 0.98761
Ca 8.02 11.22 7.98 11.16 1.795 0.9986 0.08028 1.19983
Ti 2.40 4.00 2.39 3.98 0.449 1.0003 0.02398 0.98090
O 42.80 - 42.59 - 24.000 - -
-----------------------------------------------------------------------------
Total: 100.51 100.51 100.00 100.00 15.881
Unknown Specimen No. 10
Group : bas-Glas Sample : 201216_Fr
UNK No. : 10 Comment : 1982-CS2-L3A_2
Stage : X= 20.7270 Y= 85.3335 Z= 11.2975
Acc. Voltage : 15.0 (kV) Probe Dia. : 5 Scan : Off
Dated on Dec 20 16:49 2016
WDS only No. of accumulation : 1
Curr.(A) : 1.004E-08
Element Peak(mm) Net(cps) Bg- Bg+ S.D.(%) D.L.(ppm)
1 Na 129.476 213.1 0.0 16.5 2.25 154
2 S 171.948 0.9 5.5 4.4 68.81 ? 108
3 Fe 134.739 189.1 2.8 3.3 1.65 406
4 Si 77.822 3231.6 30.1 19.5 0.40 224
5 Cl 151.478 17.5 9.1 8.7 6.20 47
6 F 199.140 2.0 3.7 2.9 27.75 372
7 K 119.485 397.1 34.8 21.5 0.98 62
8 Mn 146.243 2.7 2.6 1.5 17.62 289
9 Al 90.995 1045.6 15.7 9.8 0.70 162
10 P 197.118 22.3 2.6 3.5 5.39 159
11 Mg 107.534 579.3 36.9 0.0 0.96 167
12 Ca 107.121 2314.4 34.0 36.1 0.47 90
13 Ti 88.305 657.0 0.0 50.1 0.91 132
Element f(chi) If/Ip abs-el 1/s-el r-el c/k-el c/k-std
Na 0.3949 0.0039 0.4713 0.9936 0.9867 2.1560 1.0073
S 0.7691 0.0037 0.8212 0.9628 1.0235 1.2312 0.9886
Fe 0.9808 0.0000 0.9968 0.8108 1.0555 1.1723 0.9982
Si 0.7039 0.0013 0.7725 0.9879 1.0090 1.2970 1.0105
Cl 0.8316 0.0070 0.8812 0.9136 1.0300 1.1976 0.9843
F 0.1890 0.0014 0.2481 1.0192 0.9743 4.0533 1.0215
K 0.9097 0.0178 0.9486 0.9044 1.0410 1.1001 0.9942
Mn 0.9751 0.0000 0.9938 0.7991 1.0559 1.1926 1.0401
Al 0.6483 0.0097 0.7271 0.9692 1.0014 1.4034 1.0029
P 0.6860 0.0020 0.7433 0.9468 1.0164 1.3952 0.9898
Mg 0.5375 0.0070 0.6161 1.0084 0.9938 1.6082 1.0040
Ca 0.9296 0.0070 0.9629 0.9187 1.0454 1.0737 0.9989
Ti 0.9487 0.0112 0.9761 0.8287 1.0520 1.1621 1.0004
Element El. mass% Ox mass% Norm El% Norm ox% At prop c/k-std k-value k-(std)
Na 1.92 2.59 1.91 2.58 0.750 1.0073 0.01905 0.96100
S 0.0066 0.0165 0.0066 0.0165 0.0019 0.9886 0.000067 0.012422 ?
Fe 10.69 13.75 10.66 13.71 1.720 0.9982 0.10709 1.02941
Si 21.49 45.97 21.42 45.83 6.874 1.0105 0.21268 0.88780
Cl 0.1074 0.1074 0.1071 0.1071 0.0272 0.9843 0.001091 0.075216
F 0.1600 0.1600 0.1595 0.1595 0.0757 1.0215 0.001567 0.329101
K 1.47 1.77 1.47 1.77 0.338 0.9942 0.01480 2.16431
Mn 0.1704 0.2200 0.1699 0.2194 0.0279 1.0401 0.001639 0.004865
Al 7.93 14.99 7.91 14.95 2.642 1.0029 0.07911 1.18944
P 0.2734 0.6266 0.2726 0.6247 0.0793 0.9898 0.002762 1.615465
Mg 3.06 5.08 3.06 5.07 1.133 1.0040 0.03053 0.99151
Ca 7.94 11.12 7.92 11.08 1.781 0.9989 0.07953 1.18867
Ti 2.34 3.90 2.33 3.89 0.439 1.0004 0.02340 0.95689
O 42.73 - 42.60 - 24.000 - -
-----------------------------------------------------------------------------
Total: 100.30 100.30 100.00 100.00 15.890
Unknown Specimen No. 11
Group : bas-Glas Sample : 201216_Fr
UNK No. : 11 Comment : 1982-CS2-L3A_3
Stage : X= 20.2410 Y= 84.7885 Z= 11.3050
Acc. Voltage : 15.0 (kV) Probe Dia. : 5 Scan : Off
Dated on Dec 20 16:52 2016
WDS only No. of accumulation : 1
Curr.(A) : 1.004E-08
Element Peak(mm) Net(cps) Bg- Bg+ S.D.(%) D.L.(ppm)
1 Na 129.476 239.6 0.0 17.9 2.12 160
2 S 171.948 1.5 4.8 5.2 40.93 ? 110
3 Fe 134.739 185.5 3.2 3.5 1.67 422
4 Si 77.822 3206.3 31.2 17.4 0.40 223
5 Cl 151.478 20.3 8.7 7.1 5.39 44
6 F 199.140 1.3 3.9 2.7 40.98 ? 376
7 K 119.485 410.7 35.1 21.2 0.96 62
8 Mn 146.243 2.7 2.5 1.5 17.22 287
9 Al 90.995 1046.9 15.2 10.9 0.70 163
10 P 197.118 23.1 3.6 3.1 5.28 162
11 Mg 107.534 577.1 39.5 0.0 0.96 173
12 Ca 107.121 2322.5 36.8 37.2 0.47 92
13 Ti 88.305 655.8 0.0 45.4 0.90 126
Element f(chi) If/Ip abs-el 1/s-el r-el c/k-el c/k-std
Na 0.3962 0.0039 0.4729 0.9934 0.9868 2.1490 1.0041
S 0.7694 0.0038 0.8215 0.9626 1.0236 1.2309 0.9883
Fe 0.9808 0.0000 0.9967 0.8107 1.0555 1.1725 0.9983
Si 0.7037 0.0013 0.7722 0.9877 1.0091 1.2975 1.0109
Cl 0.8318 0.0071 0.8814 0.9134 1.0301 1.1974 0.9841
F 0.1889 0.0014 0.2480 1.0190 0.9744 4.0562 1.0222
K 0.9097 0.0179 0.9486 0.9042 1.0411 1.1001 0.9942
Mn 0.9751 0.0000 0.9937 0.7990 1.0560 1.1928 1.0402
Al 0.6482 0.0097 0.7270 0.9690 1.0015 1.4038 1.0032
P 0.6864 0.0021 0.7437 0.9466 1.0165 1.3945 0.9893
Mg 0.5373 0.0070 0.6159 1.0082 0.9940 1.6088 1.0044
Ca 0.9295 0.0069 0.9628 0.9186 1.0455 1.0740 0.9992
Ti 0.9486 0.0110 0.9760 0.8286 1.0521 1.1626 1.0008
Element El. mass% Ox mass% Norm El% Norm ox% At prop c/k-std k-value k-(std)
Na 2.15 2.90 2.15 2.90 0.843 1.0041 0.02142 1.08059
S 0.0117 0.0292 0.0117 0.0291 0.0033 0.9883 0.000118 0.021971
Fe 10.49 13.49 10.48 13.48 1.692 0.9983 0.10507 1.00999
Si 21.33 45.63 21.30 45.57 6.841 1.0109 0.21102 0.88086
Cl 0.1246 0.1246 0.1245 0.1245 0.0317 0.9841 0.001266 0.087274
F 0.1055 0.1055 0.1053 0.1053 0.0500 1.0222 0.001032 0.216755
K 1.52 1.83 1.52 1.83 0.351 0.9942 0.01531 2.23844
Mn 0.1744 0.2252 0.1742 0.2249 0.0286 1.0402 0.001677 0.004978
Al 7.95 15.01 7.94 14.99 2.653 1.0032 0.07921 1.19088
P 0.2834 0.6494 0.2830 0.6486 0.0824 0.9893 0.002865 1.675261
Mg 3.05 5.07 3.05 5.06 1.132 1.0044 0.03041 0.98774
Ca 7.97 11.16 7.96 11.14 1.793 0.9992 0.07981 1.19280
Ti 2.34 3.90 2.33 3.89 0.440 1.0008 0.02335 0.95513
O 42.62 - 42.57 - 24.000 - -
-----------------------------------------------------------------------------
Total: 100.12 100.12 100.00 100.00 15.941
Unknown Specimen No. 12
Group : bas-Glas Sample : 201216_Fr
UNK No. : 12 Comment : 1982-CS2-L3A_4
Stage : X= 19.9485 Y= 84.8465 Z= 11.3085
Acc. Voltage : 15.0 (kV) Probe Dia. : 5 Scan : Off
Dated on Dec 20 16:56 2016
WDS only No. of accumulation : 1
Curr.(A) : 1.004E-08
Element Peak(mm) Net(cps) Bg- Bg+ S.D.(%) D.L.(ppm)
1 Na 129.476 218.5 0.0 15.1 2.21 147
2 S 171.948 2.3 5.5 4.2 27.48 107
3 Fe 134.739 187.3 2.2 3.3 1.66 393
4 Si 77.822 3248.8 28.9 21.2 0.40 224
5 Cl 151.478 20.0 7.3 8.1 5.44 44
6 F 199.140 1.5 3.9 3.6 36.65 ? 395
7 K 119.485 354.3 37.8 24.2 1.06 65
8 Mn 146.243 2.7 1.8 1.3 16.28 251
9 Al 90.995 1041.2 16.8 9.3 0.70 164
10 P 197.118 20.1 2.5 3.1 5.69 151
11 Mg 107.534 590.2 37.6 0.0 0.95 168
12 Ca 107.121 2336.8 35.3 38.5 0.47 92
13 Ti 88.305 671.5 0.0 47.6 0.89 129
Element f(chi) If/Ip abs-el 1/s-el r-el c/k-el c/k-std
Na 0.3956 0.0039 0.4722 0.9932 0.9868 2.1525 1.0057
S 0.7691 0.0037 0.8212 0.9625 1.0236 1.2315 0.9889
Fe 0.9808 0.0000 0.9968 0.8106 1.0555 1.1725 0.9984
Si 0.7042 0.0013 0.7728 0.9876 1.0091 1.2968 1.0103
Cl 0.8316 0.0069 0.8811 0.9133 1.0301 1.1980 0.9846
F 0.1888 0.0014 0.2479 1.0189 0.9744 4.0582 1.0227
K 0.9096 0.0180 0.9485 0.9041 1.0411 1.1002 0.9944
Mn 0.9751 0.0000 0.9938 0.7989 1.0560 1.1928 1.0403
Al 0.6483 0.0097 0.7272 0.9689 1.0015 1.4035 1.0030
P 0.6858 0.0020 0.7431 0.9465 1.0166 1.3958 0.9902
Mg 0.5379 0.0070 0.6166 1.0081 0.9940 1.6072 1.0034
Ca 0.9300 0.0070 0.9633 0.9185 1.0455 1.0735 0.9987
Ti 0.9488 0.0111 0.9762 0.8285 1.0521 1.1623 1.0006
Element El. mass% Ox mass% Norm El% Norm ox% At prop c/k-std k-value k-(std)
Na 1.96 2.65 1.96 2.64 0.765 1.0057 0.01953 0.98537
S 0.0174 0.0435 0.0173 0.0433 0.0049 0.9889 0.000176 0.032754
Fe 10.59 13.63 10.54 13.57 1.699 0.9984 0.10610 1.01985
Si 21.60 46.20 21.50 45.99 6.887 1.0103 0.21382 0.89254
Cl 0.1232 0.1232 0.1227 0.1227 0.0311 0.9846 0.001251 0.086237
F 0.1241 0.1241 0.1236 0.1236 0.0585 1.0227 0.001214 0.254973
K 1.31 1.58 1.31 1.58 0.301 0.9944 0.01321 1.93105
Mn 0.1704 0.2200 0.1696 0.2190 0.0278 1.0403 0.001638 0.004863
Al 7.90 14.93 7.87 14.86 2.623 1.0030 0.07878 1.18447
P 0.2464 0.5646 0.2453 0.5621 0.0713 0.9902 0.002488 1.455104
Mg 3.12 5.17 3.11 5.15 1.150 1.0034 0.03110 1.01010
Ca 8.02 11.22 7.98 11.17 1.792 0.9987 0.08030 1.20017
Ti 2.39 3.99 2.38 3.97 0.447 1.0006 0.02391 0.97803
O 42.86 - 42.67 - 24.000 - -
-----------------------------------------------------------------------------
Total: 100.44 100.44 100.00 100.00 15.860
Unknown Specimen No. 13
Group : bas-Glas Sample : 201216_Fr
UNK No. : 13 Comment : 1982-CS2-L3A_5
Stage : X= 19.8710 Y= 84.3265 Z= 11.3085
Acc. Voltage : 15.0 (kV) Probe Dia. : 5 Scan : Off
Dated on Dec 20 16:59 2016
WDS only No. of accumulation : 1
Curr.(A) : 1.004E-08
Element Peak(mm) Net(cps) Bg- Bg+ S.D.(%) D.L.(ppm)
1 Na 129.476 195.1 0.0 15.8 2.35 151
2 S 171.948 2.9 5.3 5.1 23.35 111
3 Fe 134.739 192.3 1.7 3.9 1.64 409
4 Si 77.822 3232.1 31.3 18.8 0.40 226
5 Cl 151.478 20.3 8.4 8.1 5.44 46
6 F 199.140 1.6 3.7 3.3 34.21 ? 381
7 K 119.485 378.2 33.7 23.2 1.01 62
8 Mn 146.243 3.2 1.9 1.5 14.60 265
9 Al 90.995 1051.1 17.8 10.8 0.70 172
10 P 197.118 25.0 3.3 3.0 5.01 158
11 Mg 107.534 569.3 38.1 0.0 0.97 170
12 Ca 107.121 2358.1 31.1 35.8 0.47 88
13 Ti 88.305 668.7 0.0 47.3 0.89 128
Element f(chi) If/Ip abs-el 1/s-el r-el c/k-el c/k-std
Na 0.3934 0.0039 0.4696 0.9940 0.9864 2.1634 1.0108
S 0.7692 0.0038 0.8213 0.9632 1.0233 1.2307 0.9883
Fe 0.9808 0.0000 0.9967 0.8112 1.0554 1.1720 0.9979
Si 0.7039 0.0013 0.7724 0.9884 1.0088 1.2968 1.0103
Cl 0.8316 0.0071 0.8812 0.9140 1.0298 1.1973 0.9840
F 0.1886 0.0014 0.2476 1.0197 0.9741 4.0603 1.0232
K 0.9096 0.0181 0.9485 0.9048 1.0408 1.0995 0.9937
Mn 0.9750 0.0000 0.9937 0.7995 1.0558 1.1923 1.0398
Al 0.6484 0.0097 0.7272 0.9697 1.0012 1.4030 1.0026
P 0.6863 0.0021 0.7436 0.9472 1.0162 1.3942 0.9891
Mg 0.5371 0.0070 0.6156 1.0089 0.9936 1.6090 1.0045
Ca 0.9298 0.0071 0.9631 0.9192 1.0453 1.0731 0.9983
Ti 0.9486 0.0114 0.9760 0.8291 1.0518 1.1617 1.0000
Element El. mass% Ox mass% Norm El% Norm ox% At prop c/k-std k-value k-(std)
Na 1.76 2.38 1.75 2.36 0.687 1.0108 0.01745 0.88022
S 0.0217 0.0543 0.0216 0.0539 0.0061 0.9883 0.000220 0.040885
Fe 10.87 13.98 10.80 13.90 1.743 0.9979 0.10893 1.04714
Si 21.48 45.95 21.35 45.67 6.850 1.0103 0.21272 0.88796
Cl 0.1250 0.1250 0.1242 0.1242 0.0316 0.9840 0.001270 0.087536
F 0.1296 0.1296 0.1288 0.1288 0.0611 1.0232 0.001266 0.266058
K 1.40 1.69 1.39 1.68 0.321 0.9937 0.01410 2.06129
Mn 0.2041 0.2635 0.2028 0.2618 0.0333 1.0398 0.001963 0.005827
Al 7.97 15.06 7.92 14.97 2.647 1.0026 0.07952 1.19567
P 0.3069 0.7034 0.3050 0.6990 0.0888 0.9891 0.003103 1.814784
Mg 3.01 5.00 2.99 4.97 1.110 1.0045 0.03000 0.97428
Ca 8.09 11.32 8.04 11.25 1.808 0.9983 0.08104 1.21112
Ti 2.38 3.97 2.37 3.95 0.445 1.0000 0.02381 0.97395
O 42.87 - 42.60 - 24.000 - -
-----------------------------------------------------------------------------
Total: 100.63 100.63 100.00 100.00 15.832
Unknown Specimen No. 14
Group : bas-Glas Sample : 201216_Fr
UNK No. : 14 Comment : 1982-CS2-L3A_6
Stage : X= 20.6795 Y= 84.7765 Z= 11.2970
Acc. Voltage : 15.0 (kV) Probe Dia. : 5 Scan : Off
Dated on Dec 20 17:03 2016
WDS only No. of accumulation : 1
Curr.(A) : 1.004E-08
Element Peak(mm) Net(cps) Bg- Bg+ S.D.(%) D.L.(ppm)
1 Na 129.476 228.2 0.0 14.8 2.16 146
2 S 171.948 1.5 5.2 5.9 42.91 ? 116
3 Fe 134.739 180.8 2.3 2.4 1.69 352
4 Si 77.822 3251.2 34.4 19.7 0.40 235
5 Cl 151.478 20.7 9.7 8.3 5.48 48
6 F 199.140 2.3 3.5 2.1 23.03 350
7 K 119.485 402.9 35.3 23.7 0.98 63
8 Mn 146.243 1.8 2.4 2.3 25.31 312
9 Al 90.995 1052.6 15.5 9.7 0.70 161
10 P 197.118 26.4 3.2 2.4 4.78 147
11 Mg 107.534 565.7 41.9 0.0 0.97 178
12 Ca 107.121 2301.6 31.5 31.3 0.47 85
13 Ti 88.305 656.6 0.0 49.6 0.90 131
Element f(chi) If/Ip abs-el 1/s-el r-el c/k-el c/k-std
Na 0.3978 0.0039 0.4748 0.9925 0.9871 2.1416 1.0006
S 0.7691 0.0037 0.8211 0.9618 1.0239 1.2320 0.9893
Fe 0.9808 0.0000 0.9968 0.8100 1.0557 1.1731 0.9989
Si 0.7052 0.0013 0.7739 0.9869 1.0095 1.2953 1.0092
Cl 0.8316 0.0070 0.8811 0.9127 1.0304 1.1984 0.9849
F 0.1887 0.0014 0.2478 1.0181 0.9747 4.0618 1.0236
K 0.9096 0.0177 0.9485 0.9035 1.0414 1.1010 0.9951
Mn 0.9751 0.0000 0.9938 0.7984 1.0562 1.1934 1.0408
Al 0.6505 0.0098 0.7295 0.9682 1.0018 1.3994 1.0000
P 0.6862 0.0020 0.7435 0.9458 1.0169 1.3955 0.9900
Mg 0.5395 0.0071 0.6184 1.0074 0.9943 1.6030 1.0008
Ca 0.9295 0.0068 0.9628 0.9178 1.0458 1.0748 0.9998
Ti 0.9487 0.0107 0.9761 0.8279 1.0523 1.1635 1.0016
Element El. mass% Ox mass% Norm El% Norm ox% At prop c/k-std k-value k-(std)
Na 2.04 2.75 2.04 2.75 0.797 1.0006 0.02040 1.02914
S 0.0117 0.0293 0.0117 0.0292 0.0033 0.9893 0.000119 0.022031
Fe 10.23 13.16 10.22 13.15 1.644 0.9989 0.10243 0.98457
Si 21.59 46.19 21.57 46.14 6.899 1.0092 0.21397 0.89318
Cl 0.1273 0.1273 0.1272 0.1272 0.0322 0.9849 0.001293 0.089106
F 0.1892 0.1892 0.1890 0.1890 0.0894 1.0236 0.001848 0.388336
K 1.49 1.80 1.49 1.80 0.343 0.9951 0.01502 2.19603
Mn 0.1177 0.1520 0.1176 0.1518 0.0192 1.0408 0.001131 0.003358
Al 7.96 15.05 7.96 15.03 2.649 1.0000 0.07964 1.19743
P 0.3240 0.7424 0.3236 0.7415 0.0939 0.9900 0.003272 1.913538
Mg 2.98 4.95 2.98 4.94 1.101 1.0008 0.02981 0.96821
Ca 7.91 11.07 7.90 11.05 1.771 0.9998 0.07909 1.18210
Ti 2.34 3.91 2.34 3.90 0.439 1.0016 0.02338 0.95637
O 42.78 - 42.74 - 24.000 - -
-----------------------------------------------------------------------------
Total: 100.11 100.11 100.00 100.00 15.882
Unknown Specimen No. 15
Group : bas-Glas Sample : 201216_Fr
UNK No. : 15 Comment : 1982-CS2-L3A_7
Stage : X= 19.7690 Y= 85.1930 Z= 11.3090
Acc. Voltage : 15.0 (kV) Probe Dia. : 5 Scan : Off
Dated on Dec 20 17:06 2016
WDS only No. of accumulation : 1
Curr.(A) : 1.004E-08
Element Peak(mm) Net(cps) Bg- Bg+ S.D.(%) D.L.(ppm)
1 Na 129.476 403.7 0.0 20.2 1.61 170
2 S 171.948 1.4 5.7 5.8 46.39 ? 118
3 Fe 134.739 173.8 3.3 2.5 1.72 381
4 Si 77.822 3248.9 30.2 17.3 0.40 220
5 Cl 151.478 19.6 8.5 7.9 5.59 45
6 F 199.140 1.5 4.4 2.7 38.23 ? 392
7 K 119.485 398.8 32.9 20.4 0.98 60
8 Mn 146.243 2.0 2.1 2.0 22.86 294
9 Al 90.995 1050.6 16.2 9.1 0.70 162
10 P 197.118 26.0 3.3 2.7 4.86 153
11 Mg 107.534 529.3 34.5 0.0 1.00 161
12 Ca 107.121 2176.6 31.1 35.4 0.49 88
13 Ti 88.305 670.7 0.0 48.2 0.89 130
Element f(chi) If/Ip abs-el 1/s-el r-el c/k-el c/k-std
Na 0.4030 0.0038 0.4811 0.9914 0.9878 2.1145 0.9880
S 0.7689 0.0036 0.8209 0.9607 1.0247 1.2330 0.9901
Fe 0.9811 0.0000 0.9970 0.8092 1.0561 1.1736 0.9993
Si 0.7039 0.0013 0.7725 0.9858 1.0102 1.2983 1.0114
Cl 0.8315 0.0067 0.8810 0.9117 1.0311 1.1994 0.9858
F 0.1902 0.0014 0.2497 1.0169 0.9754 4.0323 1.0162
K 0.9096 0.0168 0.9484 0.9026 1.0421 1.1025 0.9964
Mn 0.9754 0.0000 0.9941 0.7976 1.0566 1.1937 1.0411
Al 0.6483 0.0097 0.7271 0.9671 1.0026 1.4047 1.0039
P 0.6859 0.0020 0.7432 0.9448 1.0176 1.3967 0.9909
Mg 0.5353 0.0070 0.6136 1.0062 0.9950 1.6163 1.0091
Ca 0.9295 0.0067 0.9628 0.9169 1.0464 1.0753 1.0003
Ti 0.9495 0.0103 0.9769 0.8271 1.0529 1.1635 1.0016
Element El. mass% Ox mass% Norm El% Norm ox% At prop c/k-std k-value k-(std)
Na 3.56 4.81 3.54 4.77 1.385 0.9880 0.03609 1.82088
S 0.0109 0.0272 0.0108 0.0270 0.0030 0.9901 0.000110 0.020476 ?
Fe 9.84 12.66 9.76 12.55 1.574 0.9993 0.09846 0.94648
Si 21.62 46.24 21.43 45.85 6.874 1.0114 0.21382 0.89255
Cl 0.1203 0.1203 0.1193 0.1193 0.0303 0.9858 0.001221 0.084128
F 0.1179 0.1179 0.1170 0.1170 0.0555 1.0162 0.001161 0.243840
K 1.48 1.78 1.47 1.77 0.338 0.9964 0.01487 2.17384
Mn 0.1262 0.1630 0.1252 0.1616 0.0205 1.0411 0.001212 0.003600
Al 7.98 15.07 7.91 14.95 2.641 1.0039 0.07949 1.19509
P 0.3196 0.7324 0.3169 0.7263 0.0922 0.9909 0.003226 1.886358
Mg 2.81 4.67 2.79 4.63 1.034 1.0091 0.02790 0.90599
Ca 7.48 10.47 7.42 10.38 1.668 1.0003 0.07480 1.11789
Ti 2.39 3.99 2.37 3.96 0.446 1.0016 0.02388 0.97686
O 42.99 - 42.62 - 24.000 - -
-----------------------------------------------------------------------------
Total: 100.85 100.85 100.00 100.00 16.162
Unknown Specimen No. 16
Group : bas-Glas Sample : 201216_Fr
UNK No. : 16 Comment : 1982-CS2-L3A_8
Stage : X= 19.6255 Y= 85.1475 Z= 11.3100
Acc. Voltage : 15.0 (kV) Probe Dia. : 5 Scan : Off
Dated on Dec 20 17:10 2016
WDS only No. of accumulation : 1
Curr.(A) : 1.004E-08
Element Peak(mm) Net(cps) Bg- Bg+ S.D.(%) D.L.(ppm)
1 Na 129.476 340.5 0.0 22.6 1.77 180
2 S 171.948 4.1 6.1 3.7 16.14 106
3 Fe 134.739 187.1 3.0 3.4 1.67 414
4 Si 77.822 3145.6 26.9 19.3 0.40 215
5 Cl 151.478 20.6 9.1 8.3 5.46 47
6 F 199.140 1.7 4.3 2.9 32.58 392
7 K 119.485 381.9 34.8 21.3 1.00 62
8 Mn 146.243 2.7 2.6 2.0 18.33 308
9 Al 90.995 1026.2 16.5 9.8 0.71 165
10 P 197.118 24.7 3.4 3.1 5.06 160
11 Mg 107.534 553.4 40.6 0.0 0.98 175
12 Ca 107.121 2255.8 31.8 36.1 0.48 89
13 Ti 88.305 662.7 0.0 50.1 0.90 132
Element f(chi) If/Ip abs-el 1/s-el r-el c/k-el c/k-std
Na 0.3969 0.0038 0.4738 0.9935 0.9869 2.1446 1.0020
S 0.7695 0.0037 0.8216 0.9627 1.0237 1.2304 0.9880
Fe 0.9809 0.0000 0.9969 0.8108 1.0556 1.1720 0.9979
Si 0.7019 0.0013 0.7702 0.9879 1.0092 1.3005 1.0132
Cl 0.8318 0.0069 0.8814 0.9135 1.0302 1.1972 0.9840
F 0.1903 0.0014 0.2498 1.0191 0.9745 4.0246 1.0142
K 0.9097 0.0176 0.9486 0.9044 1.0412 1.1001 0.9942
Mn 0.9753 0.0000 0.9939 0.7991 1.0560 1.1922 1.0398
Al 0.6449 0.0095 0.7233 0.9692 1.0016 1.4109 1.0083
P 0.6866 0.0020 0.7440 0.9467 1.0167 1.3936 0.9887
Mg 0.5325 0.0069 0.6104 1.0084 0.9941 1.6232 1.0133
Ca 0.9298 0.0070 0.9631 0.9187 1.0456 1.0733 0.9985
Ti 0.9491 0.0112 0.9765 0.8287 1.0522 1.1614 0.9998
Element El. mass% Ox mass% Norm El% Norm ox% At prop c/k-std k-value k-(std)
Na 3.05 4.11 3.05 4.11 1.203 1.0020 0.03044 1.53602
S 0.0316 0.0790 0.0316 0.0790 0.0090 0.9880 0.000320 0.059519
Fe 10.57 13.60 10.57 13.60 1.717 0.9979 0.10597 1.01861
Si 20.98 44.87 20.97 44.87 6.772 1.0132 0.20702 0.86417
Cl 0.1267 0.1267 0.1267 0.1267 0.0324 0.9840 0.001288 0.088737
F 0.1397 0.1397 0.1397 0.1397 0.0667 1.0142 0.001378 0.289452
K 1.42 1.71 1.42 1.71 0.328 0.9942 0.01424 2.08164
Mn 0.1705 0.2202 0.1705 0.2201 0.0281 1.0398 0.001640 0.004869
Al 7.83 14.79 7.83 14.79 2.632 1.0083 0.07764 1.16740
P 0.3031 0.6947 0.3031 0.6946 0.0888 0.9887 0.003066 1.793040
Mg 2.96 4.90 2.95 4.90 1.102 1.0133 0.02916 0.94713
Ca 7.74 10.83 7.74 10.83 1.751 0.9985 0.07752 1.15854
Ti 2.36 3.94 2.36 3.94 0.447 0.9998 0.02360 0.96513
O 42.34 - 42.33 - 24.000 - -
-----------------------------------------------------------------------------
Total: 100.01 100.01 100.00 100.00 16.179
Unknown Specimen No. 17
Group : bas-Glas Sample : 201216_Fr
UNK No. : 17 Comment : 1982-CS2-L3A_9
Stage : X= 19.6420 Y= 85.3485 Z= 11.3110
Acc. Voltage : 15.0 (kV) Probe Dia. : 5 Scan : Off
Dated on Dec 20 17:13 2016
WDS only No. of accumulation : 1
Curr.(A) : 1.004E-08
Element Peak(mm) Net(cps) Bg- Bg+ S.D.(%) D.L.(ppm)
1 Na 129.476 370.0 0.0 20.9 1.69 173
2 S 171.948 2.1 5.8 4.4 30.36 109
3 Fe 134.739 179.2 3.3 2.8 1.70 394
4 Si 77.822 3183.1 32.0 20.2 0.40 230
5 Cl 151.478 20.1 8.6 6.8 5.40 44
6 F 199.140 1.5 3.7 3.5 36.86 ? 384
7 K 119.485 374.6 29.9 20.5 1.01 59
8 Mn 146.243 2.6 1.8 1.8 17.35 275
9 Al 90.995 1041.5 16.0 9.4 0.70 162
10 P 197.118 24.4 3.9 3.0 5.12 163
11 Mg 107.534 543.7 36.9 0.0 0.99 167
12 Ca 107.121 2205.2 35.3 33.7 0.48 89
13 Ti 88.305 650.4 0.0 46.7 0.91 128
Element f(chi) If/Ip abs-el 1/s-el r-el c/k-el c/k-std
Na 0.4001 0.0038 0.4776 0.9924 0.9874 2.1288 0.9946
S 0.7691 0.0036 0.8212 0.9617 1.0242 1.2318 0.9891
Fe 0.9810 0.0000 0.9970 0.8100 1.0559 1.1727 0.9986
Si 0.7023 0.0013 0.7706 0.9868 1.0098 1.3006 1.0133
Cl 0.8316 0.0067 0.8812 0.9126 1.0307 1.1984 0.9849
F 0.1904 0.0014 0.2500 1.0180 0.9749 4.0239 1.0140
K 0.9096 0.0172 0.9485 0.9035 1.0417 1.1013 0.9953
Mn 0.9754 0.0000 0.9941 0.7983 1.0563 1.1929 1.0404
Al 0.6461 0.0095 0.7246 0.9681 1.0021 1.4090 1.0069
P 0.6862 0.0020 0.7435 0.9457 1.0172 1.3954 0.9899
Mg 0.5336 0.0069 0.6116 1.0073 0.9946 1.6208 1.0118
Ca 0.9298 0.0069 0.9631 0.9178 1.0460 1.0742 0.9993
Ti 0.9493 0.0108 0.9768 0.8279 1.0525 1.1623 1.0006
Element El. mass% Ox mass% Norm El% Norm ox% At prop c/k-std k-value k-(std)
Na 3.29 4.44 3.29 4.44 1.293 0.9946 0.03307 1.66874
S 0.0160 0.0398 0.0160 0.0398 0.0045 0.9891 0.000161 0.029977
Fe 10.14 13.04 10.14 13.04 1.639 0.9986 0.10149 0.97561
Si 21.22 45.40 21.22 45.40 6.825 1.0133 0.20949 0.87448
Cl 0.1237 0.1237 0.1237 0.1237 0.0315 0.9849 0.001256 0.086587
F 0.1190 0.1190 0.1190 0.1190 0.0566 1.0140 0.001173 0.246512
K 1.39 1.67 1.39 1.67 0.321 0.9953 0.01397 2.04206
Mn 0.1682 0.2171 0.1682 0.2171 0.0277 1.0404 0.001616 0.004799
Al 7.93 14.99 7.93 14.99 2.657 1.0069 0.07880 1.18479
P 0.2995 0.6864 0.2996 0.6864 0.0874 0.9899 0.003026 1.769484
Mg 2.90 4.81 2.90 4.81 1.077 1.0118 0.02865 0.93050
Ca 7.57 10.60 7.57 10.60 1.707 0.9993 0.07578 1.13256
Ti 2.32 3.87 2.32 3.87 0.437 1.0006 0.02316 0.94732
O 42.51 - 42.51 - 24.000 - -
-----------------------------------------------------------------------------
Total: 99.99 99.99 100.00 100.00 16.165
Unknown Specimen No. 18
Group : bas-Glas Sample : 201216_Fr
UNK No. : 18 Comment : 1982-CS2-L5B_1
Stage : X= 25.1060 Y= 89.9915 Z= 11.2520
Acc. Voltage : 15.0 (kV) Probe Dia. : 5 Scan : Off
Dated on Dec 20 17:17 2016
WDS only No. of accumulation : 1
Curr.(A) : 1.004E-08
Element Peak(mm) Net(cps) Bg- Bg+ S.D.(%) D.L.(ppm)
1 Na 129.476 472.6 0.0 23.1 1.49 182
2 S 171.948 1.2 5.3 5.3 54.34 ? 113
3 Fe 134.739 178.8 2.3 2.6 1.70 362
4 Si 77.822 3238.1 30.6 19.7 0.40 226
5 Cl 151.478 20.5 9.0 7.8 5.43 46
6 F 199.140 3.2 2.9 3.4 17.53 357
7 K 119.485 487.9 35.5 22.2 0.88 63
8 Mn 146.243 3.1 2.1 1.2 14.67 259
9 Al 90.995 1034.0 17.4 8.9 0.70 165
10 P 197.118 24.7 3.6 2.9 5.05 159
11 Mg 107.534 483.5 34.3 0.0 1.05 161
12 Ca 107.121 1952.1 31.4 34.6 0.51 87
13 Ti 88.305 646.2 0.0 47.3 0.91 128
Element f(chi) If/Ip abs-el 1/s-el r-el c/k-el c/k-std
Na 0.4024 0.0038 0.4802 0.9919 0.9878 2.1172 0.9892
S 0.7684 0.0035 0.8205 0.9612 1.0247 1.2332 0.9902
Fe 0.9813 0.0000 0.9973 0.8096 1.0561 1.1726 0.9985
Si 0.7029 0.0012 0.7713 0.9863 1.0102 1.2996 1.0125
Cl 0.8311 0.0065 0.8807 0.9121 1.0312 1.1995 0.9859
F 0.1920 0.0015 0.2521 1.0174 0.9754 3.9919 1.0060
K 0.9094 0.0155 0.9482 0.9030 1.0421 1.1036 0.9974
Mn 0.9758 0.0000 0.9945 0.7980 1.0566 1.1927 1.0402
Al 0.6461 0.0096 0.7247 0.9676 1.0026 1.4088 1.0068
P 0.6853 0.0019 0.7426 0.9452 1.0176 1.3974 0.9913
Mg 0.5310 0.0069 0.6086 1.0067 0.9951 1.6288 1.0169
Ca 0.9286 0.0068 0.9618 0.9173 1.0464 1.0758 1.0009
Ti 0.9501 0.0109 0.9776 0.8275 1.0529 1.1615 0.9999
Element El. mass% Ox mass% Norm El% Norm ox% At prop c/k-std k-value k-(std)
Na 4.18 5.63 4.15 5.59 1.635 0.9892 0.04225 2.13152
S 0.0089 0.0222 0.0088 0.0220 0.0025 0.9902 0.000090 0.016655 ?
Fe 10.11 13.01 10.04 12.92 1.629 0.9985 0.10130 0.97376
Si 21.57 46.14 21.41 45.80 6.907 1.0125 0.21311 0.88958
Cl 0.1262 0.1262 0.1253 0.1253 0.0320 0.9859 0.001280 0.088227
F 0.2576 0.2576 0.2558 0.2558 0.1220 1.0060 0.002561 0.538063
K 1.81 2.19 1.80 2.17 0.417 0.9974 0.01819 2.65918
Mn 0.1997 0.2578 0.1982 0.2559 0.0327 1.0402 0.001919 0.005699
Al 7.87 14.88 7.82 14.77 2.626 1.0068 0.07823 1.17621
P 0.3039 0.6965 0.3017 0.6914 0.0883 0.9913 0.003066 1.793040
Mg 2.59 4.30 2.57 4.26 0.959 1.0169 0.02548 0.82759
Ca 6.71 9.39 6.66 9.33 1.507 1.0009 0.06708 1.00259
Ti 2.30 3.84 2.28 3.81 0.432 0.9999 0.02301 0.94120
O 42.68 - 42.37 - 24.000 - -
-----------------------------------------------------------------------------
Total: 100.73 100.73 100.00 100.00 16.390
Unknown Specimen No. 19
Group : bas-Glas Sample : 201216_Fr
UNK No. : 19 Comment : 1982-CS2-L5B_2
Stage : X= 24.8040 Y= 90.4215 Z= 11.2585
Acc. Voltage : 15.0 (kV) Probe Dia. : 5 Scan : Off
Dated on Dec 20 17:20 2016
WDS only No. of accumulation : 1
Curr.(A) : 1.004E-08
Element Peak(mm) Net(cps) Bg- Bg+ S.D.(%) D.L.(ppm)
1 Na 129.476 358.1 0.0 20.1 1.72 170
2 S 171.948 2.4 6.0 4.5 27.17 111
3 Fe 134.739 194.2 3.8 2.8 1.63 405
4 Si 77.822 3238.8 28.2 20.3 0.40 221
5 Cl 151.478 23.7 8.5 7.7 4.87 45
6 F 199.140 2.0 3.5 3.7 27.91 381
7 K 119.485 413.9 32.7 22.6 0.96 61
8 Mn 146.243 2.6 2.5 2.5 19.37 323
9 Al 90.995 1028.2 15.6 10.5 0.71 164
10 P 197.118 27.5 3.9 1.9 4.65 145
11 Mg 107.534 491.4 37.4 0.0 1.05 168
12 Ca 107.121 2069.8 35.5 35.8 0.50 90
13 Ti 88.305 660.4 0.0 47.2 0.90 128
Element f(chi) If/Ip abs-el 1/s-el r-el c/k-el c/k-std
Na 0.3959 0.0037 0.4726 0.9936 0.9869 2.1499 1.0045
S 0.7683 0.0035 0.8203 0.9628 1.0238 1.2324 0.9896
Fe 0.9812 0.0000 0.9972 0.8109 1.0556 1.1715 0.9975
Si 0.7028 0.0013 0.7712 0.9880 1.0093 1.2988 1.0118
Cl 0.8310 0.0066 0.8805 0.9136 1.0303 1.1987 0.9852
F 0.1914 0.0014 0.2512 1.0192 0.9745 4.0014 1.0084
K 0.9092 0.0164 0.9481 0.9045 1.0413 1.1019 0.9959
Mn 0.9756 0.0000 0.9943 0.7992 1.0561 1.1916 1.0392
Al 0.6456 0.0096 0.7241 0.9693 1.0017 1.4088 1.0068
P 0.6853 0.0019 0.7426 0.9469 1.0167 1.3962 0.9905
Mg 0.5307 0.0069 0.6084 1.0085 0.9941 1.6282 1.0165
Ca 0.9291 0.0071 0.9624 0.9188 1.0457 1.0738 0.9990
Ti 0.9498 0.0117 0.9773 0.8288 1.0522 1.1598 0.9985
Element El. mass% Ox mass% Norm El% Norm ox% At prop c/k-std k-value k-(std)
Na 3.21 4.33 3.19 4.30 1.256 1.0045 0.03201 1.61502
S 0.0183 0.0457 0.0182 0.0453 0.0051 0.9896 0.000185 0.034357
Fe 10.97 14.12 10.89 14.01 1.765 0.9975 0.11001 1.05752
Si 21.56 46.12 21.39 45.76 6.894 1.0118 0.21315 0.88977
Cl 0.1455 0.1455 0.1444 0.1444 0.0369 0.9852 0.001477 0.101786
F 0.1595 0.1595 0.1583 0.1583 0.0754 1.0084 0.001582 0.332282
K 1.54 1.85 1.52 1.84 0.353 0.9959 0.01543 2.25603
Mn 0.1662 0.2145 0.1649 0.2129 0.0272 1.0392 0.001599 0.004747
Al 7.83 14.80 7.77 14.68 2.607 1.0068 0.07779 1.16964
P 0.3376 0.7736 0.3350 0.7677 0.0979 0.9905 0.003408 1.993266
Mg 2.63 4.36 2.61 4.33 0.972 1.0165 0.02589 0.84096
Ca 7.11 9.94 7.05 9.87 1.592 0.9990 0.07113 1.06303
Ti 2.35 3.92 2.33 3.89 0.440 0.9985 0.02352 0.96184
O 42.75 - 42.42 - 24.000 - -
-----------------------------------------------------------------------------
Total: 100.77 100.77 100.00 100.00 16.122
Unknown Specimen No. 20
Group : bas-Glas Sample : 201216_Fr
UNK No. : 20 Comment : 1982-CS2-L5B_3
Stage : X= 25.6965 Y= 90.9585 Z= 11.2475
Acc. Voltage : 15.0 (kV) Probe Dia. : 5 Scan : Off
Dated on Dec 20 17:24 2016
WDS only No. of accumulation : 1
Curr.(A) : 1.004E-08
Element Peak(mm) Net(cps) Bg- Bg+ S.D.(%) D.L.(ppm)
1 Na 129.476 375.1 0.0 22.3 1.68 179
2 S 171.948 2.0 5.3 4.9 31.85 110
3 Fe 134.739 188.2 2.1 2.7 1.65 362
4 Si 77.822 3226.7 31.5 23.1 0.40 234
5 Cl 151.478 21.0 10.4 8.3 5.46 48
6 F 199.140 2.3 4.6 3.0 25.53 405
7 K 119.485 491.0 38.7 23.1 0.88 65
8 Mn 146.243 2.6 2.1 1.7 17.60 281
9 Al 90.995 1028.9 15.4 9.5 0.71 160
10 P 197.118 27.4 2.9 2.4 4.66 144
11 Mg 107.534 514.0 33.7 0.0 1.02 159
12 Ca 107.121 2041.3 35.4 35.0 0.50 90
13 Ti 88.305 636.4 0.0 51.2 0.92 134
Element f(chi) If/Ip abs-el 1/s-el r-el c/k-el c/k-std
Na 0.3982 0.0038 0.4752 0.9931 0.9872 2.1384 0.9991
S 0.7686 0.0036 0.8206 0.9623 1.0240 1.2322 0.9895
Fe 0.9812 0.0000 0.9972 0.8105 1.0558 1.1720 0.9979
Si 0.7029 0.0013 0.7714 0.9874 1.0095 1.2989 1.0119
Cl 0.8312 0.0067 0.8807 0.9132 1.0305 1.1986 0.9851
F 0.1914 0.0014 0.2513 1.0187 0.9748 4.0025 1.0086
K 0.9094 0.0161 0.9482 0.9040 1.0415 1.1024 0.9963
Mn 0.9756 0.0000 0.9943 0.7988 1.0562 1.1921 1.0397
Al 0.6459 0.0096 0.7245 0.9687 1.0019 1.4086 1.0066
P 0.6857 0.0020 0.7429 0.9463 1.0170 1.3959 0.9903
Mg 0.5320 0.0069 0.6098 1.0079 0.9944 1.6248 1.0144
Ca 0.9285 0.0069 0.9618 0.9183 1.0459 1.0751 1.0002
Ti 0.9496 0.0113 0.9770 0.8284 1.0524 1.1609 0.9994
Element El. mass% Ox mass% Norm El% Norm ox% At prop c/k-std k-value k-(std)
Na 3.35 4.52 3.33 4.49 1.312 0.9991 0.03353 1.69177
S 0.0153 0.0382 0.0152 0.0379 0.0043 0.9895 0.000154 0.028702
Fe 10.64 13.69 10.57 13.60 1.715 0.9979 0.10663 1.02495
Si 21.48 45.95 21.34 45.66 6.884 1.0119 0.21236 0.88647
Cl 0.1293 0.1293 0.1285 0.1285 0.0328 0.9851 0.001313 0.090493
F 0.1878 0.1878 0.1866 0.1866 0.0890 1.0086 0.001862 0.391182
K 1.82 2.20 1.81 2.18 0.420 0.9963 0.01831 2.67654
Mn 0.1673 0.2160 0.1662 0.2146 0.0274 1.0397 0.001609 0.004778
Al 7.83 14.80 7.78 14.71 2.614 1.0066 0.07785 1.17046
P 0.3365 0.7710 0.3343 0.7661 0.0978 0.9903 0.003398 1.986924
Mg 2.75 4.56 2.73 4.53 1.017 1.0144 0.02709 0.87968
Ca 7.02 9.82 6.97 9.75 1.576 1.0002 0.07015 1.04840
Ti 2.26 3.78 2.25 3.75 0.426 0.9994 0.02266 0.92691
O 42.65 - 42.38 - 24.000 - -
-----------------------------------------------------------------------------
Total: 100.65 100.65 100.00 100.00 16.215
Unknown Specimen No. 21
Group : bas-Glas Sample : 201216_Fr
UNK No. : 21 Comment : 1982-CS2-L5B_4
Stage : X= 24.6690 Y= 91.6265 Z= 11.2615
Acc. Voltage : 15.0 (kV) Probe Dia. : 5 Scan : Off
Dated on Dec 20 17:27 2016
WDS only No. of accumulation : 1
Curr.(A) : 1.004E-08
Element Peak(mm) Net(cps) Bg- Bg+ S.D.(%) D.L.(ppm)
1 Na 129.476 423.9 0.0 20.0 1.57 169
2 S 171.948 2.2 5.7 4.5 29.28 109
3 Fe 134.739 212.1 3.3 2.4 1.56 376
4 Si 77.822 3228.2 35.6 17.4 0.40 234
5 Cl 151.478 26.3 7.7 7.5 4.46 44
6 F 199.140 2.3 3.7 3.3 24.68 381
7 K 119.485 498.3 35.3 24.3 0.87 64
8 Mn 146.243 3.4 1.9 1.9 14.37 280
9 Al 90.995 998.6 16.2 9.6 0.72 163
10 P 197.118 25.4 2.4 2.5 4.86 140
11 Mg 107.534 463.0 34.9 0.0 1.08 162
12 Ca 107.121 1836.7 34.3 29.7 0.53 85
13 Ti 88.305 665.5 0.0 46.3 0.90 127
Element f(chi) If/Ip abs-el 1/s-el r-el c/k-el c/k-std
Na 0.3920 0.0036 0.4679 0.9954 0.9864 2.1689 1.0134
S 0.7678 0.0034 0.8198 0.9645 1.0233 1.2317 0.9891
Fe 0.9815 0.0000 0.9975 0.8123 1.0554 1.1695 0.9958
Si 0.7003 0.0012 0.7685 0.9897 1.0088 1.3017 1.0141
Cl 0.8306 0.0063 0.8801 0.9152 1.0298 1.1980 0.9846
F 0.1937 0.0015 0.2544 1.0210 0.9741 3.9467 0.9946
K 0.9089 0.0151 0.9478 0.9061 1.0408 1.1022 0.9961
Mn 0.9760 0.0000 0.9947 0.8006 1.0558 1.1895 1.0374
Al 0.6405 0.0094 0.7184 0.9710 1.0011 1.4186 1.0137
P 0.6846 0.0019 0.7418 0.9485 1.0162 1.3960 0.9903
Mg 0.5236 0.0067 0.6002 1.0102 0.9936 1.6489 1.0294
Ca 0.9282 0.0075 0.9614 0.9204 1.0452 1.0731 0.9983
Ti 0.9506 0.0128 0.9781 0.8302 1.0518 1.1559 0.9951
Element El. mass% Ox mass% Norm El% Norm ox% At prop c/k-std k-value k-(std)
Na 3.84 5.18 3.78 5.09 1.502 1.0134 0.03790 1.91208
S 0.0166 0.0415 0.0164 0.0409 0.0047 0.9891 0.000168 0.031243
Fe 11.96 15.38 11.77 15.14 1.925 0.9958 0.12012 1.15467
Si 21.52 46.05 21.19 45.32 6.890 1.0141 0.21246 0.88687
Cl 0.1619 0.1619 0.1594 0.1594 0.0411 0.9846 0.001644 0.113332
F 0.1813 0.1813 0.1785 0.1785 0.0858 0.9946 0.001823 0.382952
K 1.85 2.23 1.82 2.19 0.426 0.9961 0.01858 2.71608
Mn 0.2165 0.2796 0.2131 0.2752 0.0354 1.0374 0.002087 0.006197
Al 7.66 14.47 7.54 14.24 2.552 1.0137 0.07555 1.13594
P 0.3122 0.7155 0.3073 0.7043 0.0907 0.9903 0.003153 1.843776
Mg 2.51 4.16 2.47 4.10 0.929 1.0294 0.02440 0.79247
Ca 6.30 8.82 6.20 8.68 1.414 0.9983 0.06312 0.94331
Ti 2.36 3.93 2.32 3.87 0.443 0.9951 0.02370 0.96920
O 42.71 - 42.04 - 24.000 - -
-----------------------------------------------------------------------------
Total: 101.59 101.59 100.00 100.00 16.337
Unknown Specimen No. 22
Group : bas-Glas Sample : 201216_Fr
UNK No. : 22 Comment : 1982-CS2-L5B_5
Stage : X= 24.8295 Y= 92.1605 Z= 11.2615
Acc. Voltage : 15.0 (kV) Probe Dia. : 5 Scan : Off
Dated on Dec 20 17:31 2016
WDS only No. of accumulation : 1
Curr.(A) : 1.005E-08
Element Peak(mm) Net(cps) Bg- Bg+ S.D.(%) D.L.(ppm)
1 Na 129.476 393.2 0.0 19.3 1.63 166
2 S 171.948 2.8 6.3 3.7 23.06 107
3 Fe 134.739 198.5 3.1 2.9 1.61 394
4 Si 77.822 3205.0 31.2 19.6 0.40 227
5 Cl 151.478 20.7 10.7 8.1 5.53 48
6 F 199.140 1.9 3.9 3.1 29.26 382
7 K 119.485 435.3 36.5 22.9 0.94 64
8 Mn 146.243 3.5 2.1 1.5 13.96 274
9 Al 90.995 1007.8 16.6 10.4 0.71 166
10 P 197.118 26.4 3.5 2.7 4.83 154
11 Mg 107.534 517.0 35.7 0.0 1.02 164
12 Ca 107.121 2054.7 34.1 36.7 0.50 90
13 Ti 88.305 646.5 0.0 43.4 0.91 123
Element f(chi) If/Ip abs-el 1/s-el r-el c/k-el c/k-std
Na 0.3952 0.0037 0.4716 0.9942 0.9868 2.1533 1.0061
S 0.7685 0.0035 0.8205 0.9633 1.0236 1.2316 0.9889
Fe 0.9813 0.0000 0.9973 0.8113 1.0555 1.1709 0.9970
Si 0.7014 0.0013 0.7696 0.9885 1.0091 1.3009 1.0135
Cl 0.8311 0.0066 0.8806 0.9141 1.0301 1.1980 0.9846
F 0.1921 0.0015 0.2522 1.0198 0.9744 3.9848 1.0042
K 0.9093 0.0163 0.9482 0.9050 1.0411 1.1014 0.9954
Mn 0.9757 0.0000 0.9944 0.7996 1.0560 1.1910 1.0387
Al 0.6426 0.0095 0.7207 0.9698 1.0015 1.4152 1.0113
P 0.6855 0.0019 0.7428 0.9474 1.0165 1.3952 0.9898
Mg 0.5282 0.0068 0.6054 1.0090 0.9940 1.6358 1.0212
Ca 0.9290 0.0072 0.9623 0.9193 1.0455 1.0735 0.9986
Ti 0.9499 0.0120 0.9773 0.8292 1.0521 1.1589 0.9977
Element El. mass% Ox mass% Norm El% Norm ox% At prop c/k-std k-value k-(std)
Na 3.53 4.76 3.50 4.72 1.384 1.0061 0.03512 1.77171
S 0.0211 0.0527 0.0209 0.0522 0.0059 0.9889 0.000213 0.039652
Fe 11.20 14.40 11.09 14.27 1.806 0.9970 0.11232 1.07966
Si 21.34 45.66 21.14 45.22 6.846 1.0135 0.21072 0.87962
Cl 0.1272 0.1272 0.1260 0.1260 0.0323 0.9846 0.001292 0.089032
F 0.1519 0.1519 0.1504 0.1504 0.0720 1.0042 0.001513 0.317763
K 1.61 1.94 1.60 1.93 0.372 0.9954 0.01621 2.37059
Mn 0.2212 0.2856 0.2191 0.2829 0.0363 1.0387 0.002130 0.006323
Al 7.70 14.55 7.63 14.41 2.572 1.0113 0.07617 1.14530
P 0.3236 0.7415 0.3204 0.7343 0.0941 0.9898 0.003269 1.911634
Mg 2.78 4.61 2.75 4.56 1.030 1.0212 0.02722 0.88395
Ca 7.04 9.86 6.98 9.76 1.583 0.9986 0.07054 1.05424
Ti 2.29 3.83 2.27 3.79 0.432 0.9977 0.02300 0.94062
O 42.62 - 42.21 - 24.000 - -
-----------------------------------------------------------------------------
Total: 100.97 100.97 100.00 100.00 16.266
Unknown Specimen No. 23
Group : bas-Glas Sample : 201216_Fr
UNK No. : 23 Comment : 1982-CS2-L5B_6
Stage : X= 23.7880 Y= 92.1365 Z= 11.2770
Acc. Voltage : 15.0 (kV) Probe Dia. : 5 Scan : Off
Dated on Dec 20 17:34 2016
WDS only No. of accumulation : 1
Curr.(A) : 1.004E-08
Element Peak(mm) Net(cps) Bg- Bg+ S.D.(%) D.L.(ppm)
1 Na 129.476 424.8 0.0 21.2 1.57 174
2 S 171.948 1.6 5.7 5.0 39.32 ? 113
3 Fe 134.739 186.3 2.2 4.0 1.67 423
4 Si 77.822 3281.7 36.6 16.0 0.39 234
5 Cl 151.478 22.2 7.9 8.2 5.09 45
6 F 199.140 2.5 3.9 2.9 23.25 380
7 K 119.485 461.5 37.4 22.3 0.91 64
8 Mn 146.243 2.8 2.4 1.7 16.73 288
9 Al 90.995 1069.3 17.6 8.6 0.69 165
10 P 197.118 26.1 2.7 2.9 4.84 150
11 Mg 107.534 471.9 39.3 0.0 1.07 172
12 Ca 107.121 1948.4 33.5 35.7 0.52 89
13 Ti 88.305 630.0 0.0 47.6 0.92 129
Element f(chi) If/Ip abs-el 1/s-el r-el c/k-el c/k-std
Na 0.4004 0.0038 0.4779 0.9922 0.9876 2.1273 0.9939
S 0.7678 0.0034 0.8197 0.9615 1.0245 1.2342 0.9910
Fe 0.9814 0.0000 0.9974 0.8099 1.0560 1.1723 0.9982
Si 0.7026 0.0012 0.7710 0.9866 1.0100 1.3000 1.0128
Cl 0.8306 0.0064 0.8801 0.9124 1.0310 1.2003 0.9865
F 0.1921 0.0015 0.2522 1.0178 0.9752 3.9889 1.0052
K 0.9090 0.0154 0.9479 0.9033 1.0419 1.1040 0.9978
Mn 0.9759 0.0000 0.9946 0.7982 1.0565 1.1923 1.0399
Al 0.6473 0.0097 0.7260 0.9679 1.0024 1.4061 1.0048
P 0.6846 0.0019 0.7418 0.9455 1.0174 1.3988 0.9923
Mg 0.5317 0.0070 0.6095 1.0070 0.9949 1.6261 1.0152
Ca 0.9286 0.0068 0.9618 0.9176 1.0463 1.0756 1.0007
Ti 0.9502 0.0113 0.9777 0.8277 1.0527 1.1607 0.9992
Element El. mass% Ox mass% Norm El% Norm ox% At prop c/k-std k-value k-(std)
Na 3.77 5.09 3.72 5.01 1.461 0.9939 0.03798 1.91615
S 0.0125 0.0311 0.0123 0.0307 0.0035 0.9910 0.000126 0.023392
Fe 10.53 13.55 10.38 13.36 1.679 0.9982 0.10554 1.01456
Si 21.85 46.75 21.54 46.08 6.927 1.0128 0.21598 0.90158
Cl 0.1367 0.1367 0.1347 0.1347 0.0343 0.9865 0.001385 0.095475
F 0.1962 0.1962 0.1934 0.1934 0.0920 1.0052 0.001952 0.410100
K 1.72 2.07 1.69 2.04 0.391 0.9978 0.01721 2.51555
Mn 0.1817 0.2347 0.1791 0.2313 0.0295 1.0399 0.001748 0.005189
Al 8.13 15.36 8.01 15.14 2.682 1.0048 0.08091 1.21644
P 0.3213 0.7363 0.3167 0.7258 0.0924 0.9923 0.003238 1.893606
Mg 2.52 4.19 2.49 4.13 0.925 1.0152 0.02487 0.80764
Ca 6.70 9.37 6.60 9.24 1.488 1.0007 0.06696 1.00070
Ti 2.24 3.74 2.21 3.69 0.417 0.9992 0.02243 0.91750
O 43.13 - 42.51 - 24.000 - -
-----------------------------------------------------------------------------
Total: 101.44 101.44 100.00 100.00 16.222
Unknown Specimen No. 24
Group : bas-Glas Sample : 201216_Fr
UNK No. : 24 Comment : 1982-CS2-L5B_7
Stage : X= 25.5760 Y= 91.7775 Z= 11.2515
Acc. Voltage : 15.0 (kV) Probe Dia. : 5 Scan : Off
Dated on Dec 20 17:37 2016
WDS only No. of accumulation : 1
Curr.(A) : 1.005E-08
Element Peak(mm) Net(cps) Bg- Bg+ S.D.(%) D.L.(ppm)
1 Na 129.476 426.8 0.0 21.2 1.57 174
2 S 171.948 1.3 6.3 4.9 48.32 ? 114
3 Fe 134.739 169.6 2.3 3.9 1.75 421
4 Si 77.822 3234.7 32.4 21.5 0.40 233
5 Cl 151.478 18.6 8.8 6.3 5.67 43
6 F 199.140 2.3 3.6 2.7 24.00 366
7 K 119.485 461.5 35.5 23.1 0.90 63
8 Mn 146.243 2.6 2.0 1.5 17.02 267
9 Al 90.995 1043.1 15.5 9.2 0.70 159
10 P 197.118 26.1 2.7 2.9 4.85 150
11 Mg 107.534 515.6 34.4 0.0 1.02 161
12 Ca 107.121 2149.4 34.2 36.0 0.49 90
13 Ti 88.305 651.6 0.0 45.0 0.91 125
Element f(chi) If/Ip abs-el 1/s-el r-el c/k-el c/k-std
Na 0.4042 0.0038 0.4824 0.9912 0.9879 2.1086 0.9852
S 0.7692 0.0036 0.8212 0.9606 1.0248 1.2325 0.9897
Fe 0.9810 0.0000 0.9970 0.8091 1.0562 1.1737 0.9994
Si 0.7043 0.0013 0.7729 0.9856 1.0103 1.2976 1.0109
Cl 0.8317 0.0068 0.8812 0.9115 1.0313 1.1990 0.9855
F 0.1902 0.0014 0.2497 1.0167 0.9755 4.0325 1.0162
K 0.9097 0.0166 0.9486 0.9024 1.0422 1.1026 0.9965
Mn 0.9754 0.0000 0.9941 0.7974 1.0566 1.1939 1.0412
Al 0.6486 0.0097 0.7274 0.9670 1.0027 1.4042 1.0035
P 0.6863 0.0020 0.7436 0.9446 1.0177 1.3960 0.9904
Mg 0.5351 0.0070 0.6134 1.0061 0.9952 1.6170 1.0095
Ca 0.9291 0.0066 0.9623 0.9167 1.0465 1.0761 1.0011
Ti 0.9493 0.0102 0.9767 0.8269 1.0530 1.1640 1.0020
Element El. mass% Ox mass% Norm El% Norm ox% At prop c/k-std k-value k-(std)
Na 3.76 5.06 3.74 5.04 1.469 0.9852 0.03812 1.92326
S 0.0101 0.0252 0.0101 0.0251 0.0028 0.9897 0.000102 0.018958 ?
Fe 9.59 12.34 9.55 12.29 1.544 0.9994 0.09598 0.92259
Si 21.49 45.98 21.40 45.79 6.880 1.0109 0.21267 0.88776
Cl 0.1146 0.1146 0.1141 0.1141 0.0291 0.9855 0.001163 0.080140
F 0.1854 0.1854 0.1846 0.1846 0.0877 1.0162 0.001824 0.383246
K 1.71 2.06 1.71 2.05 0.394 0.9965 0.01719 2.51279
Mn 0.1682 0.2172 0.1675 0.2163 0.0275 1.0412 0.001615 0.004796
Al 7.91 14.95 7.88 14.89 2.636 1.0035 0.07884 1.18545
P 0.3198 0.7327 0.3184 0.7297 0.0928 0.9904 0.003229 1.888102
Mg 2.74 4.54 2.73 4.52 1.013 1.0095 0.02714 0.88155
Ca 7.39 10.34 7.36 10.29 1.657 1.0011 0.07379 1.10284
Ti 2.32 3.87 2.31 3.86 0.436 1.0020 0.02318 0.94813
O 42.71 - 42.53 - 24.000 - -
-----------------------------------------------------------------------------
Total: 100.42 100.42 100.00 100.00 16.269
Unknown Specimen No. 25
Group : bas-Glas Sample : 201216_Fr
UNK No. : 25 Comment : 1982-CS2-L5B_8
Stage : X= 25.8550 Y= 91.5430 Z= 11.2460
Acc. Voltage : 15.0 (kV) Probe Dia. : 5 Scan : Off
Dated on Dec 20 17:41 2016
WDS only No. of accumulation : 1
Curr.(A) : 1.005E-08
Element Peak(mm) Net(cps) Bg- Bg+ S.D.(%) D.L.(ppm)
1 Na 129.476 372.6 0.0 20.2 1.68 170
2 S 171.948 1.7 5.2 4.9 37.28 ? 110
3 Fe 134.739 190.5 3.0 2.8 1.65 387
4 Si 77.822 3219.7 34.6 18.7 0.40 234
5 Cl 151.478 19.8 8.9 8.1 5.60 46
6 F 199.140 2.0 3.5 3.4 28.28 378
7 K 119.485 446.0 31.5 21.3 0.92 60
8 Mn 146.243 3.8 2.1 1.5 13.12 274
9 Al 90.995 1049.1 14.1 8.4 0.70 152
10 P 197.118 27.3 3.5 3.1 4.78 161
11 Mg 107.534 520.1 33.8 0.0 1.01 160
12 Ca 107.121 2093.1 31.1 38.7 0.50 90
13 Ti 88.305 631.5 0.0 50.4 0.92 132
Element f(chi) If/Ip abs-el 1/s-el r-el c/k-el c/k-std
Na 0.3975 0.0038 0.4744 0.9933 0.9871 2.1417 1.0007
S 0.7685 0.0036 0.8205 0.9625 1.0239 1.2322 0.9895
Fe 0.9812 0.0000 0.9972 0.8106 1.0557 1.1718 0.9977
Si 0.7019 0.0013 0.7702 0.9876 1.0095 1.3006 1.0133
Cl 0.8312 0.0066 0.8807 0.9133 1.0304 1.1986 0.9851
F 0.1913 0.0014 0.2511 1.0189 0.9747 4.0040 1.0090
K 0.9094 0.0163 0.9482 0.9042 1.0414 1.1019 0.9959
Mn 0.9756 0.0000 0.9943 0.7990 1.0562 1.1919 1.0395
Al 0.6455 0.0095 0.7239 0.9689 1.0018 1.4096 1.0073
P 0.6856 0.0019 0.7428 0.9465 1.0169 1.3959 0.9903
Mg 0.5316 0.0069 0.6094 1.0081 0.9943 1.6260 1.0151
Ca 0.9290 0.0069 0.9622 0.9185 1.0458 1.0744 0.9995
Ti 0.9496 0.0115 0.9771 0.8285 1.0523 1.1605 0.9990
Element El. mass% Ox mass% Norm El% Norm ox% At prop c/k-std k-value k-(std)
Na 3.33 4.49 3.29 4.44 1.299 1.0007 0.03327 1.67881
S 0.0129 0.0322 0.0128 0.0319 0.0036 0.9895 0.000130 0.024215
Fe 10.75 13.83 10.64 13.69 1.727 0.9977 0.10779 1.03612
Si 21.44 45.86 21.21 45.38 6.844 1.0133 0.21169 0.88366
Cl 0.1214 0.1214 0.1201 0.1201 0.0307 0.9851 0.001232 0.084939
F 0.1563 0.1563 0.1547 0.1547 0.0738 1.0090 0.001549 0.325421
K 1.65 1.99 1.64 1.97 0.379 0.9959 0.01661 2.42836
Mn 0.2405 0.3105 0.2380 0.3073 0.0393 1.0395 0.002313 0.006869
Al 7.99 15.09 7.90 14.93 2.655 1.0073 0.07930 1.19225
P 0.3341 0.7657 0.3307 0.7578 0.0968 0.9903 0.003374 1.973181
Mg 2.78 4.61 2.75 4.56 1.025 1.0151 0.02738 0.88933
Ca 7.18 10.05 7.11 9.95 1.607 0.9995 0.07186 1.07393
Ti 2.24 3.74 2.22 3.70 0.420 0.9990 0.02247 0.91885
O 42.82 - 42.37 - 24.000 - -
-----------------------------------------------------------------------------
Total: 101.05 101.05 100.00 100.00 16.200
Unknown Specimen No. 26
Group : bas-Glas Sample : 201216_Fr
UNK No. : 26 Comment : 1982-CS2-L5B_9
Stage : X= 26.2575 Y= 91.8190 Z= 11.2425
Acc. Voltage : 15.0 (kV) Probe Dia. : 5 Scan : Off
Dated on Dec 20 17:44 2016
WDS only No. of accumulation : 1
Curr.(A) : 1.005E-08
Element Peak(mm) Net(cps) Bg- Bg+ S.D.(%) D.L.(ppm)
1 Na 129.476 389.9 0.0 19.0 1.64 165
2 S 171.948 2.0 5.8 4.1 30.78 107
3 Fe 134.739 193.5 2.9 3.2 1.63 403
4 Si 77.822 3188.6 29.1 21.5 0.40 225
5 Cl 151.478 19.5 9.5 8.1 5.70 47
6 F 199.140 3.2 4.1 3.1 18.71 391
7 K 119.485 439.1 35.4 22.0 0.93 63
8 Mn 146.243 2.8 2.2 1.7 16.74 282
9 Al 90.995 1003.5 17.9 8.9 0.72 167
10 P 197.118 26.0 3.1 3.3 4.91 160
11 Mg 107.534 521.7 34.3 0.0 1.01 161
12 Ca 107.121 2023.3 30.8 36.7 0.51 88
13 Ti 88.305 643.7 0.0 46.3 0.91 127
Element f(chi) If/Ip abs-el 1/s-el r-el c/k-el c/k-std
Na 0.3963 0.0037 0.4730 0.9936 0.9870 2.1476 1.0034
S 0.7685 0.0035 0.8205 0.9629 1.0238 1.2319 0.9892
Fe 0.9813 0.0000 0.9973 0.8109 1.0557 1.1713 0.9974
Si 0.7017 0.0012 0.7701 0.9880 1.0094 1.3005 1.0132
Cl 0.8312 0.0066 0.8807 0.9137 1.0303 1.1983 0.9849
F 0.1922 0.0015 0.2523 1.0193 0.9746 3.9837 1.0039
K 0.9094 0.0161 0.9482 0.9045 1.0413 1.1018 0.9958
Mn 0.9757 0.0000 0.9944 0.7992 1.0561 1.1914 1.0391
Al 0.6433 0.0095 0.7215 0.9693 1.0017 1.4140 1.0105
P 0.6855 0.0019 0.7428 0.9469 1.0168 1.3957 0.9901
Mg 0.5293 0.0068 0.6068 1.0085 0.9942 1.6326 1.0192
Ca 0.9290 0.0071 0.9623 0.9189 1.0457 1.0739 0.9991
Ti 0.9499 0.0117 0.9774 0.8288 1.0523 1.1595 0.9982
Element El. mass% Ox mass% Norm El% Norm ox% At prop c/k-std k-value k-(std)
Na 3.49 4.71 3.49 4.70 1.379 1.0034 0.03482 1.75682
S 0.0154 0.0384 0.0154 0.0384 0.0044 0.9892 0.000156 0.028927
Fe 10.92 14.05 10.90 14.03 1.775 0.9974 0.10952 1.05279
Si 21.24 45.43 21.20 45.35 6.861 1.0132 0.20964 0.87511
Cl 0.1196 0.1196 0.1194 0.1194 0.0306 0.9849 0.001215 0.083713
F 0.2583 0.2583 0.2578 0.2578 0.1234 1.0039 0.002573 0.540531
K 1.63 1.96 1.63 1.96 0.378 0.9958 0.01636 2.39122
Mn 0.1785 0.2305 0.1782 0.2300 0.0295 1.0391 0.001718 0.005100
Al 7.66 14.48 7.65 14.46 2.578 1.0105 0.07585 1.14045
P 0.3191 0.7312 0.3185 0.7298 0.0935 0.9901 0.003222 1.884481
Mg 2.80 4.64 2.79 4.63 1.045 1.0192 0.02746 0.89199
Ca 6.94 9.71 6.93 9.69 1.571 0.9991 0.06946 1.03812
Ti 2.29 3.81 2.28 3.81 0.433 0.9982 0.02290 0.93654
O 42.32 - 42.24 - 24.000 - -
-----------------------------------------------------------------------------
Total: 100.18 100.18 100.00 100.00 16.301
Unknown Specimen No. 27
Group : bas-Glas Sample : 201216_Fr
UNK No. : 27 Comment : UnknA-C21_1
Stage : X= 9.4430 Y= 65.5020 Z= 11.5040
Acc. Voltage : 15.0 (kV) Probe Dia. : 5 Scan : Off
Dated on Dec 20 17:48 2016
WDS only No. of accumulation : 1
Curr.(A) : 1.005E-08
Element Peak(mm) Net(cps) Bg- Bg+ S.D.(%) D.L.(ppm)
1 Na 129.476 401.5 0.0 24.9 1.63 189
2 S 171.948 4.3 6.1 4.3 16.09 110
3 Fe 134.739 186.1 2.7 2.6 1.66 371
4 Si 77.822 3151.7 33.8 20.1 0.40 234
5 Cl 151.478 11.1 8.2 6.6 8.38 43
6 F 199.140 1.0 3.3 2.8 48.32 ? 358
7 K 119.485 476.5 39.9 20.5 0.89 65
8 Mn 146.243 2.9 2.3 1.2 15.57 266
9 Al 90.995 1077.0 16.1 9.3 0.69 162
10 P 197.118 37.9 2.8 3.0 3.91 153
11 Mg 107.534 512.5 35.5 0.0 1.02 163
12 Ca 107.121 2199.5 32.2 37.8 0.48 90
13 Ti 88.305 639.6 0.0 46.2 0.92 127
Element f(chi) If/Ip abs-el 1/s-el r-el c/k-el c/k-std
Na 0.3991 0.0038 0.4763 0.9932 0.9871 2.1334 0.9968
S 0.7693 0.0037 0.8213 0.9624 1.0240 1.2310 0.9884
Fe 0.9810 0.0000 0.9970 0.8106 1.0557 1.1721 0.9980
Si 0.7011 0.0014 0.7694 0.9875 1.0095 1.3020 1.0144
Cl 0.8317 0.0069 0.8812 0.9132 1.0305 1.1976 0.9842
F 0.1907 0.0014 0.2503 1.0188 0.9747 4.0169 1.0123
K 0.9098 0.0169 0.9487 0.9041 1.0415 1.1009 0.9950
Mn 0.9754 0.0000 0.9940 0.7989 1.0562 1.1923 1.0398
Al 0.6458 0.0094 0.7243 0.9688 1.0019 1.4091 1.0070
P 0.6872 0.0020 0.7446 0.9464 1.0169 1.3927 0.9880
Mg 0.5316 0.0069 0.6094 1.0080 0.9943 1.6259 1.0150
Ca 0.9290 0.0068 0.9623 0.9184 1.0459 1.0746 0.9997
Ti 0.9491 0.0110 0.9765 0.8285 1.0524 1.1617 1.0001
Element El. mass% Ox mass% Norm El% Norm ox% At prop c/k-std k-value k-(std)
Na 3.57 4.82 3.53 4.75 1.392 0.9968 0.03586 1.80916
S 0.0327 0.0817 0.0323 0.0806 0.0091 0.9884 0.000331 0.061487
Fe 10.51 13.52 10.37 13.34 1.685 0.9980 0.10529 1.01208
Si 21.00 44.93 20.73 44.35 6.698 1.0144 0.20722 0.86499
Cl 0.0678 0.0678 0.0670 0.0670 0.0171 0.9842 0.000689 0.047496
F 0.0834 0.0834 0.0823 0.0823 0.0393 1.0123 0.000824 0.173006
K 1.77 2.13 1.74 2.10 0.405 0.9950 0.01775 2.59472
Mn 0.1874 0.2420 0.1850 0.2389 0.0306 1.0398 0.001803 0.005352
Al 8.19 15.48 8.09 15.28 2.721 1.0070 0.08140 1.22393
P 0.4633 1.0618 0.4574 1.0481 0.1340 0.9880 0.004690 2.742584
Mg 2.74 4.54 2.70 4.48 1.009 1.0150 0.02698 0.87633
Ca 7.55 10.56 7.45 10.42 1.687 0.9997 0.07551 1.12851
Ti 2.28 3.80 2.25 3.75 0.426 1.0001 0.02275 0.93064
O 42.87 - 42.32 - 24.000 - -
-----------------------------------------------------------------------------
Total: 101.31 101.31 100.00 100.00 16.252
Unknown Specimen No. 28
Group : bas-Glas Sample : 201216_Fr
UNK No. : 28 Comment : UnknA-C21_2
Stage : X= 9.2735 Y= 65.0675 Z= 11.5040
Acc. Voltage : 15.0 (kV) Probe Dia. : 5 Scan : Off
Dated on Dec 20 17:51 2016
WDS only No. of accumulation : 1
Curr.(A) : 1.005E-08
Element Peak(mm) Net(cps) Bg- Bg+ S.D.(%) D.L.(ppm)
1 Na 129.476 404.4 0.0 20.5 1.61 171
2 S 171.948 7.0 5.5 5.1 10.97 112
3 Fe 134.739 173.6 2.3 2.6 1.72 362
4 Si 77.822 3127.3 28.7 20.3 0.40 222
5 Cl 151.478 22.1 7.7 8.6 5.13 45
6 F 199.140 2.0 3.7 3.3 27.95 381
7 K 119.485 491.7 33.9 24.1 0.87 63
8 Mn 146.243 2.8 2.4 1.7 16.85 291
9 Al 90.995 1070.8 14.2 9.4 0.69 155
10 P 197.118 35.8 3.2 2.9 4.04 155
11 Mg 107.534 499.8 35.2 0.0 1.03 163
12 Ca 107.121 2188.9 32.4 31.7 0.48 85
13 Ti 88.305 639.3 0.0 46.5 0.92 127
Element f(chi) If/Ip abs-el 1/s-el r-el c/k-el c/k-std
Na 0.4020 0.0038 0.4798 0.9923 0.9875 2.1188 0.9900
S 0.7697 0.0038 0.8218 0.9615 1.0244 1.2308 0.9883
Fe 0.9809 0.0000 0.9969 0.8099 1.0559 1.1730 0.9988
Si 0.7025 0.0014 0.7709 0.9866 1.0099 1.3000 1.0128
Cl 0.8320 0.0070 0.8815 0.9124 1.0309 1.1977 0.9844
F 0.1900 0.0014 0.2494 1.0178 0.9751 4.0338 1.0165
K 0.9098 0.0169 0.9487 0.9033 1.0418 1.1015 0.9955
Mn 0.9752 0.0000 0.9939 0.7982 1.0564 1.1932 1.0406
Al 0.6481 0.0095 0.7269 0.9680 1.0023 1.4047 1.0038
P 0.6876 0.0021 0.7451 0.9456 1.0173 1.3923 0.9878
Mg 0.5341 0.0070 0.6122 1.0071 0.9947 1.6192 1.0109
Ca 0.9288 0.0066 0.9621 0.9176 1.0462 1.0756 1.0007
Ti 0.9489 0.0104 0.9763 0.8277 1.0527 1.1635 1.0016
Element El. mass% Ox mass% Norm El% Norm ox% At prop c/k-std k-value k-(std)
Na 3.58 4.82 3.58 4.82 1.410 0.9900 0.03612 1.82222
S 0.0533 0.1331 0.0533 0.1332 0.0151 0.9883 0.000539 0.100247
Fe 9.81 12.62 9.82 12.63 1.593 0.9988 0.09823 0.94422
Si 20.83 44.55 20.84 44.58 6.722 1.0128 0.20562 0.85830
Cl 0.1357 0.1357 0.1358 0.1358 0.0347 0.9844 0.001379 0.095025
F 0.1609 0.1609 0.1610 0.1610 0.0768 1.0165 0.001583 0.332523
K 1.82 2.20 1.82 2.20 0.423 0.9955 0.01831 2.67744
Mn 0.1814 0.2343 0.1816 0.2344 0.0299 1.0406 0.001744 0.005177
Al 8.12 15.35 8.13 15.36 2.730 1.0038 0.08094 1.21690
P 0.4383 1.0045 0.4386 1.0051 0.1283 0.9878 0.004438 2.595054
Mg 2.66 4.41 2.66 4.41 0.992 1.0109 0.02631 0.85459
Ca 7.52 10.52 7.52 10.53 1.701 1.0007 0.07515 1.12309
Ti 2.28 3.80 2.28 3.80 0.431 1.0016 0.02274 0.93013
O 42.35 - 42.38 - 24.000 - -
-----------------------------------------------------------------------------
Total: 99.94 99.94 100.00 100.00 16.287
Unknown Specimen No. 29
Group : bas-Glas Sample : 201216_Fr
UNK No. : 29 Comment : UnknA-C21_3
Stage : X= 10.2170 Y= 64.6170 Z= 11.5010
Acc. Voltage : 15.0 (kV) Probe Dia. : 5 Scan : Off
Dated on Dec 20 17:55 2016
WDS only No. of accumulation : 1
Curr.(A) : 1.005E-08
Element Peak(mm) Net(cps) Bg- Bg+ S.D.(%) D.L.(ppm)
1 Na 129.476 408.5 0.0 20.2 1.60 170
2 S 171.948 5.8 6.4 4.7 12.84 114
3 Fe 134.739 168.1 3.6 2.2 1.75 373
4 Si 77.822 3156.5 31.0 20.4 0.40 228
5 Cl 151.478 19.7 7.7 8.3 5.55 45
6 F 199.140 1.4 3.9 3.1 39.00 ? 384
7 K 119.485 485.4 37.8 20.0 0.88 63
8 Mn 146.243 2.7 2.0 1.4 16.72 264
9 Al 90.995 1074.3 14.2 9.2 0.69 155
10 P 197.118 34.7 2.7 2.8 4.09 148
11 Mg 107.534 474.8 38.7 0.0 1.07 171
12 Ca 107.121 2178.5 32.7 39.5 0.49 91
13 Ti 88.305 622.7 0.0 46.1 0.93 127
Element f(chi) If/Ip abs-el 1/s-el r-el c/k-el c/k-std
Na 0.4039 0.0038 0.4820 0.9915 0.9878 2.1101 0.9859
S 0.7694 0.0037 0.8215 0.9609 1.0246 1.2319 0.9892
Fe 0.9809 0.0000 0.9969 0.8093 1.0561 1.1736 0.9993
Si 0.7037 0.0014 0.7723 0.9859 1.0102 1.2984 1.0115
Cl 0.8318 0.0069 0.8813 0.9118 1.0311 1.1986 0.9851
F 0.1897 0.0014 0.2490 1.0171 0.9753 4.0423 1.0187
K 0.9097 0.0168 0.9486 0.9027 1.0420 1.1022 0.9962
Mn 0.9753 0.0000 0.9939 0.7977 1.0566 1.1938 1.0412
Al 0.6502 0.0096 0.7292 0.9672 1.0026 1.4007 1.0010
P 0.6872 0.0021 0.7446 0.9449 1.0176 1.3939 0.9889
Mg 0.5355 0.0071 0.6139 1.0063 0.9950 1.6153 1.0085
Ca 0.9288 0.0064 0.9621 0.9170 1.0464 1.0764 1.0013
Ti 0.9489 0.0101 0.9763 0.8272 1.0529 1.1644 1.0024
Element El. mass% Ox mass% Norm El% Norm ox% At prop c/k-std k-value k-(std)
Na 3.60 4.85 3.62 4.88 1.421 0.9859 0.03648 1.84072
S 0.0441 0.1102 0.0444 0.1108 0.0125 0.9892 0.000446 0.082902
Fe 9.51 12.23 9.56 12.30 1.545 0.9993 0.09511 0.91427
Si 21.00 44.92 21.12 45.18 6.787 1.0115 0.20753 0.86632
Cl 0.1207 0.1207 0.1214 0.1214 0.0309 0.9851 0.001226 0.084468
F 0.1130 0.1130 0.1136 0.1136 0.0540 1.0187 0.001109 0.233040
K 1.80 2.17 1.81 2.18 0.418 0.9962 0.01808 2.64344
Mn 0.1706 0.2203 0.1716 0.2215 0.0282 1.0412 0.001639 0.004865
Al 8.13 15.36 8.18 15.45 2.736 1.0010 0.08120 1.22093
P 0.4254 0.9747 0.4278 0.9803 0.1247 0.9889 0.004301 2.515405
Mg 2.52 4.18 2.54 4.20 0.942 1.0085 0.02500 0.81188
Ca 7.49 10.48 7.53 10.54 1.696 1.0013 0.07479 1.11774
Ti 2.22 3.70 2.23 3.73 0.421 1.0024 0.02215 0.90602
O 42.30 - 42.54 - 24.000 - -
-----------------------------------------------------------------------------
Total: 99.43 99.43 100.00 100.00 16.216
Unknown Specimen No. 30
Group : bas-Glas Sample : 201216_Fr
UNK No. : 30 Comment : UnknA-C21_4
Stage : X= 11.4790 Y= 64.6410 Z= 11.4965
Acc. Voltage : 15.0 (kV) Probe Dia. : 5 Scan : Off
Dated on Dec 20 17:58 2016
WDS only No. of accumulation : 1
Curr.(A) : 1.006E-08
Element Peak(mm) Net(cps) Bg- Bg+ S.D.(%) D.L.(ppm)
1 Na 129.476 411.2 0.0 19.0 1.60 165
2 S 171.948 5.3 5.5 5.7 14.10 116
3 Fe 134.739 173.2 3.2 2.5 1.73 378
4 Si 77.822 3152.4 30.2 21.6 0.40 228
5 Cl 151.478 22.6 8.6 9.5 5.16 48
6 F 199.140 2.4 3.5 3.3 23.69 376
7 K 119.485 501.0 38.1 21.5 0.87 64
8 Mn 146.243 3.0 2.7 1.7 16.42 299
9 Al 90.995 1017.0 13.7 8.4 0.71 150
10 P 197.118 34.8 3.1 2.9 4.11 154
11 Mg 107.534 511.7 33.0 0.0 1.02 157
12 Ca 107.121 2190.2 33.6 36.9 0.49 90
13 Ti 88.305 638.8 0.0 47.4 0.92 128
Element f(chi) If/Ip abs-el 1/s-el r-el c/k-el c/k-std
Na 0.4018 0.0038 0.4796 0.9923 0.9875 2.1200 0.9905
S 0.7698 0.0038 0.8219 0.9616 1.0243 1.2305 0.9881
Fe 0.9809 0.0000 0.9969 0.8099 1.0559 1.1730 0.9988
Si 0.7039 0.0014 0.7725 0.9867 1.0098 1.2974 1.0108
Cl 0.8321 0.0070 0.8817 0.9125 1.0308 1.1975 0.9841
F 0.1900 0.0014 0.2494 1.0179 0.9750 4.0340 1.0166
K 0.9099 0.0169 0.9488 0.9034 1.0418 1.1014 0.9954
Mn 0.9752 0.0000 0.9939 0.7982 1.0564 1.1932 1.0407
Al 0.6471 0.0096 0.7258 0.9680 1.0022 1.4067 1.0053
P 0.6877 0.0021 0.7452 0.9456 1.0173 1.3922 0.9876
Mg 0.5334 0.0069 0.6115 1.0071 0.9947 1.6212 1.0121
Ca 0.9288 0.0066 0.9620 0.9177 1.0461 1.0757 1.0007
Ti 0.9488 0.0104 0.9762 0.8278 1.0526 1.1635 1.0016
Element El. mass% Ox mass% Norm El% Norm ox% At prop c/k-std k-value k-(std)
Na 3.63 4.90 3.65 4.92 1.441 0.9905 0.03669 1.85105
S 0.0402 0.1004 0.0404 0.1008 0.0114 0.9881 0.000407 0.075614
Fe 9.78 12.58 9.82 12.64 1.596 0.9988 0.09792 0.94124
Si 20.93 44.78 21.03 44.98 6.791 1.0108 0.20706 0.86434
Cl 0.1388 0.1388 0.1394 0.1394 0.0357 0.9841 0.001411 0.097210
F 0.1916 0.1916 0.1925 0.1925 0.0919 1.0166 0.001885 0.396016
K 1.86 2.24 1.86 2.25 0.433 0.9954 0.01864 2.72565
Mn 0.1908 0.2464 0.1916 0.2474 0.0316 1.0407 0.001834 0.005444
Al 7.72 14.59 7.75 14.65 2.608 1.0053 0.07679 1.15461
P 0.4249 0.9736 0.4267 0.9778 0.1250 0.9876 0.004302 2.515617
Mg 2.72 4.52 2.74 4.54 1.021 1.0121 0.02691 0.87408
Ca 7.52 10.52 7.55 10.56 1.709 1.0007 0.07511 1.12261
Ti 2.27 3.79 2.28 3.81 0.433 1.0016 0.02270 0.92848
O 42.14 - 42.32 - 24.000 - -
-----------------------------------------------------------------------------
Total: 99.57 99.57 100.00 100.00 16.326
Unknown Specimen No. 31
Group : bas-Glas Sample : 201216_Fr
UNK No. : 31 Comment : UnknA-C21_5
Stage : X= 11.5960 Y= 65.4790 Z= 11.4965
Acc. Voltage : 15.0 (kV) Probe Dia. : 5 Scan : Off
Dated on Dec 20 18:02 2016
WDS only No. of accumulation : 1
Curr.(A) : 1.006E-08
Element Peak(mm) Net(cps) Bg- Bg+ S.D.(%) D.L.(ppm)
1 Na 129.476 399.7 0.0 20.5 1.62 171
2 S 171.948 5.3 5.7 5.0 13.86 113
3 Fe 134.739 168.1 2.0 2.8 1.75 364
4 Si 77.822 3157.5 33.3 19.0 0.40 231
5 Cl 151.478 23.0 9.9 7.0 5.00 46
6 F 199.140 1.7 4.1 3.0 33.62 ? 389
7 K 119.485 478.7 37.2 21.8 0.89 64
8 Mn 146.243 2.9 2.1 1.4 15.72 266
9 Al 90.995 1032.3 14.4 8.9 0.70 154
10 P 197.118 37.2 3.0 2.8 3.95 151
11 Mg 107.534 498.6 39.9 0.0 1.04 173
12 Ca 107.121 2175.1 33.6 36.7 0.49 90
13 Ti 88.305 639.6 0.0 49.8 0.92 131
Element f(chi) If/Ip abs-el 1/s-el r-el c/k-el c/k-std
Na 0.4032 0.0038 0.4813 0.9917 0.9877 2.1132 0.9874
S 0.7695 0.0037 0.8216 0.9610 1.0245 1.2316 0.9889
Fe 0.9809 0.0000 0.9969 0.8095 1.0560 1.1735 0.9992
Si 0.7046 0.0014 0.7732 0.9861 1.0101 1.2967 1.0102
Cl 0.8319 0.0070 0.8814 0.9119 1.0310 1.1984 0.9849
F 0.1895 0.0014 0.2488 1.0172 0.9752 4.0458 1.0196
K 0.9097 0.0169 0.9486 0.9028 1.0420 1.1020 0.9960
Mn 0.9752 0.0000 0.9939 0.7978 1.0565 1.1938 1.0411
Al 0.6491 0.0097 0.7280 0.9674 1.0025 1.4028 1.0025
P 0.6875 0.0021 0.7449 0.9450 1.0175 1.3932 0.9884
Mg 0.5353 0.0070 0.6137 1.0065 0.9949 1.6160 1.0088
Ca 0.9289 0.0066 0.9621 0.9171 1.0463 1.0761 1.0011
Ti 0.9489 0.0102 0.9763 0.8273 1.0528 1.1642 1.0022
Element El. mass% Ox mass% Norm El% Norm ox% At prop c/k-std k-value k-(std)
Na 3.52 4.75 3.56 4.79 1.398 0.9874 0.03566 1.79924
S 0.0401 0.1001 0.0405 0.1011 0.0114 0.9889 0.000405 0.075363
Fe 9.50 12.22 9.59 12.34 1.551 0.9992 0.09503 0.91346
Si 20.96 44.85 21.17 45.29 6.809 1.0102 0.20739 0.86572
Cl 0.1411 0.1411 0.1425 0.1425 0.0363 0.9849 0.001433 0.098734
F 0.1347 0.1347 0.1361 0.1361 0.0647 1.0196 0.001321 0.277592
K 1.77 2.14 1.79 2.16 0.414 0.9960 0.01781 2.60430
Mn 0.1856 0.2396 0.1874 0.2420 0.0308 1.0411 0.001782 0.005292
Al 7.82 14.77 7.89 14.92 2.643 1.0025 0.07795 1.17201
P 0.4545 1.0415 0.4591 1.0520 0.1339 0.9884 0.004599 2.689223
Mg 2.65 4.39 2.67 4.43 0.993 1.0088 0.02622 0.85161
Ca 7.47 10.45 7.54 10.55 1.700 1.0011 0.07460 1.11490
Ti 2.28 3.80 2.30 3.84 0.434 1.0022 0.02273 0.92972
O 42.09 - 42.51 - 24.000 - -
-----------------------------------------------------------------------------
Total: 99.01 99.01 100.00 100.00 16.219
Unknown Specimen No. 32
Group : bas-Glas Sample : 201216_Fr
UNK No. : 32 Comment : UnknA-C21_6
Stage : X= 10.7770 Y= 65.5930 Z= 11.5015
Acc. Voltage : 15.0 (kV) Probe Dia. : 5 Scan : Off
Dated on Dec 20 18:05 2016
WDS only No. of accumulation : 1
Curr.(A) : 1.006E-08
Element Peak(mm) Net(cps) Bg- Bg+ S.D.(%) D.L.(ppm)
1 Na 129.476 397.2 0.0 23.0 1.63 181
2 S 171.948 116.0 5.1 5.9 1.78 116
3 Fe 134.739 189.7 2.4 3.4 1.65 401
4 Si 77.822 3099.2 31.0 20.7 0.41 228
5 Cl 151.478 21.1 9.1 8.4 5.38 47
6 F 199.140 2.6 2.9 3.6 21.07 361
7 K 119.485 478.1 36.3 24.9 0.89 64
8 Mn 146.243 2.6 2.9 1.8 18.51 307
9 Al 90.995 1066.6 15.0 10.3 0.69 161
10 P 197.118 34.0 2.5 2.5 4.12 141
11 Mg 107.534 500.7 38.6 0.0 1.04 170
12 Ca 107.121 2126.0 33.3 36.7 0.49 90
13 Ti 88.305 637.2 0.0 44.2 0.92 124
Element f(chi) If/Ip abs-el 1/s-el r-el c/k-el c/k-std
Na 0.3980 0.0037 0.4750 0.9930 0.9872 2.1397 0.9997
S 0.7719 0.0036 0.8242 0.9623 1.0240 1.2269 0.9852
Fe 0.9811 0.0000 0.9971 0.8105 1.0558 1.1721 0.9980
Si 0.7020 0.0016 0.7703 0.9874 1.0096 1.3002 1.0130
Cl 0.8306 0.0067 0.8800 0.9131 1.0305 1.1995 0.9859
F 0.1906 0.0014 0.2502 1.0186 0.9748 4.0193 1.0129
K 0.9090 0.0162 0.9479 0.9040 1.0415 1.1026 0.9965
Mn 0.9755 0.0000 0.9942 0.7988 1.0562 1.1922 1.0398
Al 0.6458 0.0093 0.7243 0.9687 1.0019 1.4093 1.0072
P 0.6902 0.0025 0.7479 0.9463 1.0170 1.3860 0.9832
Mg 0.5310 0.0068 0.6087 1.0079 0.9944 1.6282 1.0165
Ca 0.9285 0.0068 0.9617 0.9183 1.0459 1.0754 1.0004
Ti 0.9493 0.0111 0.9767 0.8284 1.0524 1.1615 0.9999
Element El. mass% Ox mass% Norm El% Norm ox% At prop c/k-std k-value k-(std)
Na 3.54 4.77 3.47 4.67 1.362 0.9997 0.03544 1.78798
S 0.8798 2.1971 0.8612 2.1505 0.2427 0.9852 0.008931 1.660073
Fe 10.70 13.77 10.47 13.47 1.694 0.9980 0.10725 1.03097
Si 20.59 44.06 20.16 43.12 6.484 1.0130 0.20357 0.84975
Cl 0.1293 0.1293 0.1266 0.1266 0.0323 0.9859 0.001312 0.090422
F 0.2099 0.2099 0.2055 0.2055 0.0977 1.0129 0.002073 0.435466
K 1.77 2.14 1.74 2.09 0.401 0.9965 0.01779 2.60073
Mn 0.1679 0.2167 0.1643 0.2121 0.0270 1.0398 0.001614 0.004793
Al 8.11 15.32 7.94 14.99 2.658 1.0072 0.08054 1.21091
P 0.4129 0.9462 0.4041 0.9261 0.1179 0.9832 0.004200 2.455868
Mg 2.68 4.44 2.62 4.34 0.974 1.0165 0.02633 0.85520
Ca 7.29 10.20 7.14 9.99 1.609 1.0004 0.07291 1.08972
Ti 2.26 3.78 2.22 3.70 0.418 0.9999 0.02264 0.92615
O 43.42 - 42.50 - 24.000 - -
-----------------------------------------------------------------------------
Total: 102.17 102.17 100.00 100.00 16.118
Unknown Specimen No. 33
Group : bas-Glas Sample : 201216_Fr
UNK No. : 33 Comment : UnknA-C21_7
Stage : X= 10.3415 Y= 66.1445 Z= 11.5015
Acc. Voltage : 15.0 (kV) Probe Dia. : 5 Scan : Off
Dated on Dec 20 18:09 2016
WDS only No. of accumulation : 1
Curr.(A) : 1.005E-08
Element Peak(mm) Net(cps) Bg- Bg+ S.D.(%) D.L.(ppm)
1 Na 129.476 410.4 0.0 21.3 1.60 175
2 S 171.948 6.7 6.4 5.5 11.65 118
3 Fe 134.739 175.3 2.4 2.8 1.72 374
4 Si 77.822 3075.6 30.3 21.5 0.41 228
5 Cl 151.478 20.7 9.6 7.3 5.40 46
6 F 199.140 2.6 3.3 3.1 20.99 362
7 K 119.485 497.2 37.5 23.7 0.87 65
8 Mn 146.243 2.8 2.1 1.9 16.81 289
9 Al 90.995 1069.1 14.9 9.1 0.69 157
10 P 197.118 34.6 3.6 4.2 4.23 178
11 Mg 107.534 508.4 34.8 0.0 1.03 162
12 Ca 107.121 2165.5 35.9 39.6 0.49 93
13 Ti 88.305 638.8 0.0 52.0 0.92 134
Element f(chi) If/Ip abs-el 1/s-el r-el c/k-el c/k-std
Na 0.4013 0.0038 0.4789 0.9926 0.9874 2.1223 0.9916
S 0.7699 0.0038 0.8220 0.9619 1.0243 1.2302 0.9878
Fe 0.9809 0.0000 0.9969 0.8102 1.0559 1.1726 0.9985
Si 0.7013 0.0014 0.7696 0.9870 1.0098 1.3019 1.0143
Cl 0.8321 0.0070 0.8817 0.9128 1.0308 1.1972 0.9839
F 0.1904 0.0014 0.2500 1.0182 0.9750 4.0231 1.0138
K 0.9099 0.0168 0.9488 0.9036 1.0417 1.1011 0.9952
Mn 0.9753 0.0000 0.9939 0.7985 1.0563 1.1928 1.0403
Al 0.6467 0.0094 0.7254 0.9683 1.0022 1.4075 1.0058
P 0.6878 0.0021 0.7452 0.9459 1.0172 1.3917 0.9873
Mg 0.5329 0.0069 0.6109 1.0075 0.9946 1.6224 1.0129
Ca 0.9288 0.0067 0.9621 0.9180 1.0461 1.0753 1.0003
Ti 0.9490 0.0106 0.9764 0.8280 1.0526 1.1629 1.0011
Element El. mass% Ox mass% Norm El% Norm ox% At prop c/k-std k-value k-(std)
Na 3.63 4.90 3.65 4.93 1.444 0.9916 0.03665 1.84929
S 0.0514 0.1283 0.0517 0.1290 0.0146 0.9878 0.000520 0.096696
Fe 9.90 12.74 9.96 12.81 1.620 0.9985 0.09918 0.95338
Si 20.52 43.89 20.62 44.12 6.673 1.0143 0.20221 0.84410
Cl 0.1269 0.1269 0.1275 0.1275 0.0327 0.9839 0.001289 0.088856
F 0.2127 0.2127 0.2138 0.2138 0.1023 1.0138 0.002098 0.440785
K 1.84 2.22 1.85 2.23 0.431 0.9952 0.01852 2.70744
Mn 0.1813 0.2341 0.1823 0.2354 0.0302 1.0403 0.001743 0.005175
Al 8.13 15.36 8.17 15.44 2.752 1.0058 0.08080 1.21491
P 0.4233 0.9700 0.4255 0.9751 0.1249 0.9873 0.004287 2.507260
Mg 2.71 4.50 2.73 4.52 1.019 1.0129 0.02676 0.86922
Ca 7.44 10.41 7.48 10.46 1.695 1.0003 0.07434 1.11106
Ti 2.27 3.79 2.29 3.81 0.434 1.0011 0.02272 0.92941
O 42.03 - 42.25 - 24.000 - -
-----------------------------------------------------------------------------
Total: 99.48 99.48 100.00 100.00 16.373
Unknown Specimen No. 34
Group : bas-Glas Sample : 201216_Fr
UNK No. : 34 Comment : UnknA-C21_8
Stage : X= 10.3230 Y= 66.8225 Z= 11.5015
Acc. Voltage : 15.0 (kV) Probe Dia. : 5 Scan : Off
Dated on Dec 20 18:12 2016
WDS only No. of accumulation : 1
Curr.(A) : 1.006E-08
Element Peak(mm) Net(cps) Bg- Bg+ S.D.(%) D.L.(ppm)
1 Na 129.476 411.0 0.0 18.2 1.59 161
2 S 171.948 6.7 5.3 4.5 11.10 108
3 Fe 134.739 176.5 3.2 3.3 1.72 413
4 Si 77.822 3153.3 33.0 19.2 0.40 230
5 Cl 151.478 23.1 8.3 8.1 4.97 45
6 F 199.140 1.7 4.3 2.8 33.23 389
7 K 119.485 496.1 35.8 23.4 0.87 63
8 Mn 146.243 3.0 1.8 1.8 15.67 274
9 Al 90.995 1075.9 15.4 10.3 0.69 162
10 P 197.118 34.9 4.2 2.5 4.11 158
11 Mg 107.534 503.2 37.5 0.0 1.03 168
12 Ca 107.121 2177.4 33.3 37.4 0.49 90
13 Ti 88.305 635.6 0.0 54.5 0.92 138
Element f(chi) If/Ip abs-el 1/s-el r-el c/k-el c/k-std
Na 0.4017 0.0038 0.4795 0.9923 0.9875 2.1202 0.9906
S 0.7695 0.0037 0.8216 0.9616 1.0243 1.2310 0.9885
Fe 0.9810 0.0000 0.9970 0.8100 1.0559 1.1728 0.9986
Si 0.7023 0.0014 0.7707 0.9867 1.0099 1.3004 1.0131
Cl 0.8318 0.0069 0.8814 0.9125 1.0308 1.1979 0.9845
F 0.1902 0.0014 0.2498 1.0179 0.9751 4.0280 1.0151
K 0.9097 0.0167 0.9486 0.9034 1.0418 1.1017 0.9957
Mn 0.9753 0.0000 0.9940 0.7983 1.0564 1.1930 1.0405
Al 0.6477 0.0095 0.7264 0.9680 1.0023 1.4055 1.0044
P 0.6874 0.0021 0.7448 0.9457 1.0173 1.3929 0.9881
Mg 0.5336 0.0070 0.6117 1.0072 0.9947 1.6206 1.0117
Ca 0.9287 0.0066 0.9620 0.9177 1.0461 1.0756 1.0007
Ti 0.9490 0.0105 0.9764 0.8278 1.0526 1.1631 1.0013
Element El. mass% Ox mass% Norm El% Norm ox% At prop c/k-std k-value k-(std)
Na 3.63 4.90 3.61 4.87 1.425 0.9906 0.03667 1.85014
S 0.0507 0.1267 0.0505 0.1260 0.0143 0.9885 0.000513 0.095397
Fe 9.96 12.82 9.91 12.75 1.608 0.9986 0.09976 0.95897
Si 20.98 44.87 20.87 44.64 6.734 1.0131 0.20712 0.86459
Cl 0.1415 0.1415 0.1408 0.1408 0.0360 0.9845 0.001438 0.099078
F 0.1362 0.1362 0.1355 0.1355 0.0647 1.0151 0.001342 0.281965
K 1.84 2.21 1.83 2.20 0.424 0.9957 0.01846 2.69890
Mn 0.1912 0.2469 0.1903 0.2457 0.0314 1.0405 0.001838 0.005457
Al 8.16 15.42 8.12 15.34 2.727 1.0044 0.08124 1.22154
P 0.4261 0.9765 0.4240 0.9716 0.1241 0.9881 0.004313 2.521946
Mg 2.68 4.44 2.66 4.42 0.993 1.0117 0.02647 0.85955
Ca 7.47 10.46 7.43 10.40 1.681 1.0007 0.07468 1.11607
Ti 2.26 3.77 2.25 3.75 0.426 1.0013 0.02259 0.92384
O 42.59 - 42.37 - 24.000 - -
-----------------------------------------------------------------------------
Total: 100.51 100.51 100.00 100.00 16.288
Unknown Specimen No. 35
Group : bas-Glas Sample : 201216_Fr
UNK No. : 35 Comment : UnknA-C21_9
Stage : X= 9.8800 Y= 67.1415 Z= 11.5015
Acc. Voltage : 15.0 (kV) Probe Dia. : 5 Scan : Off
Dated on Dec 20 18:16 2016
WDS only No. of accumulation : 1
Curr.(A) : 1.006E-08
Element Peak(mm) Net(cps) Bg- Bg+ S.D.(%) D.L.(ppm)
1 Na 129.476 406.9 0.0 19.9 1.61 169
2 S 171.948 7.0 5.1 5.4 10.93 112
3 Fe 134.739 164.6 3.6 2.8 1.78 400
4 Si 77.822 3184.4 30.0 22.0 0.40 228
5 Cl 151.478 21.6 8.7 8.2 5.24 46
6 F 199.140 3.5 3.5 2.1 16.48 350
7 K 119.485 485.0 37.3 23.3 0.88 64
8 Mn 146.243 2.6 1.7 1.8 17.30 272
9 Al 90.995 1089.7 14.2 8.3 0.68 152
10 P 197.118 34.5 4.2 2.7 4.15 161
11 Mg 107.534 489.2 37.4 0.0 1.05 168
12 Ca 107.121 2180.6 33.3 39.0 0.49 91
13 Ti 88.305 632.9 0.0 45.1 0.92 125
Element f(chi) If/Ip abs-el 1/s-el r-el c/k-el c/k-std
Na 0.4052 0.0038 0.4836 0.9909 0.9881 2.1039 0.9830
S 0.7695 0.0037 0.8216 0.9603 1.0249 1.2321 0.9893
Fe 0.9810 0.0000 0.9969 0.8089 1.0562 1.1740 0.9997
Si 0.7041 0.0014 0.7726 0.9854 1.0105 1.2981 1.0113
Cl 0.8318 0.0069 0.8813 0.9113 1.0314 1.1990 0.9854
F 0.1897 0.0014 0.2490 1.0164 0.9756 4.0436 1.0190
K 0.9097 0.0167 0.9486 0.9022 1.0423 1.1027 0.9966
Mn 0.9753 0.0000 0.9940 0.7972 1.0567 1.1942 1.0415
Al 0.6510 0.0097 0.7302 0.9667 1.0029 1.3992 0.9999
P 0.6873 0.0021 0.7447 0.9443 1.0179 1.3942 0.9891
Mg 0.5370 0.0071 0.6156 1.0058 0.9953 1.6113 1.0059
Ca 0.9288 0.0064 0.9621 0.9165 1.0466 1.0767 1.0017
Ti 0.9490 0.0099 0.9764 0.8267 1.0531 1.1650 1.0029
Element El. mass% Ox mass% Norm El% Norm ox% At prop c/k-std k-value k-(std)
Na 3.57 4.81 3.57 4.81 1.400 0.9830 0.03630 1.83167
S 0.0536 0.1339 0.0536 0.1339 0.0151 0.9893 0.000542 0.100732
Fe 9.30 11.97 9.30 11.97 1.503 0.9997 0.09306 0.89458
Si 21.15 45.25 21.15 45.25 6.793 1.0113 0.20916 0.87311
Cl 0.1325 0.1325 0.1325 0.1325 0.0337 0.9854 0.001345 0.092675
F 0.2803 0.2803 0.2803 0.2803 0.1331 1.0190 0.002751 0.577865
K 1.80 2.17 1.80 2.17 0.415 0.9966 0.01805 2.63857
Mn 0.1678 0.2166 0.1678 0.2166 0.0275 1.0415 0.001611 0.004783
Al 8.23 15.55 8.23 15.55 2.751 0.9999 0.08229 1.23720
P 0.4226 0.9683 0.4225 0.9682 0.1231 0.9891 0.004272 2.498437
Mg 2.59 4.29 2.59 4.29 0.960 1.0059 0.02573 0.83561
Ca 7.49 10.48 7.49 10.48 1.686 1.0017 0.07479 1.11770
Ti 2.26 3.76 2.26 3.76 0.425 1.0029 0.02249 0.91989
O 42.57 - 42.56 - 24.000 - -
-----------------------------------------------------------------------------
Total: 100.01 100.01 100.00 100.00 16.266
Unknown Specimen No. 36
Group : bas-Glas Sample : 201216_Fr
UNK No. : 36 Comment : UnknA-C22-PS1-L2_1
Stage : X= 15.5515 Y= 64.6030 Z= 11.4755
Acc. Voltage : 15.0 (kV) Probe Dia. : 5 Scan : Off
Dated on Dec 20 18:19 2016
WDS only No. of accumulation : 1
Curr.(A) : 1.006E-08
Element Peak(mm) Net(cps) Bg- Bg+ S.D.(%) D.L.(ppm)
1 Na 129.476 337.7 0.0 20.6 1.77 172
2 S 171.948 1.5 6.1 5.3 42.77 ? 116
3 Fe 134.739 166.1 2.8 3.5 1.77 413
4 Si 77.822 3217.3 32.6 17.7 0.40 227
5 Cl 151.478 13.2 9.4 7.8 7.63 46
6 F 199.140 1.9 3.7 3.4 29.22 382
7 K 119.485 286.2 28.5 22.5 1.17 59
8 Mn 146.243 2.3 2.5 2.0 20.59 303
9 Al 90.995 1027.1 14.7 10.8 0.71 161
10 P 197.118 19.4 4.5 2.9 5.94 167
11 Mg 107.534 645.8 43.0 0.0 0.91 180
12 Ca 107.121 2471.5 32.7 39.8 0.46 92
13 Ti 88.305 604.7 0.0 45.5 0.94 126
Element f(chi) If/Ip abs-el 1/s-el r-el c/k-el c/k-std
Na 0.4043 0.0040 0.4825 0.9906 0.9879 2.1095 0.9856
S 0.7697 0.0037 0.8218 0.9600 1.0247 1.2324 0.9896
Fe 0.9809 0.0000 0.9969 0.8086 1.0561 1.1747 1.0002
Si 0.7044 0.0013 0.7730 0.9850 1.0103 1.2983 1.0114
Cl 0.8321 0.0069 0.8816 0.9109 1.0312 1.1991 0.9855
F 0.1890 0.0014 0.2482 1.0161 0.9754 4.0597 1.0231
K 0.9100 0.0186 0.9489 0.9018 1.0421 1.1009 0.9949
Mn 0.9752 0.0000 0.9939 0.7969 1.0566 1.1949 1.0421
Al 0.6481 0.0097 0.7269 0.9663 1.0027 1.4062 1.0049
P 0.6865 0.0020 0.7438 0.9440 1.0177 1.3965 0.9907
Mg 0.5399 0.0070 0.6189 1.0054 0.9951 1.6038 1.0013
Ca 0.9309 0.0063 0.9642 0.9161 1.0465 1.0749 1.0000
Ti 0.9485 0.0099 0.9759 0.8264 1.0529 1.1661 1.0038
Element El. mass% Ox mass% Norm El% Norm ox% At prop c/k-std k-value k-(std)
Na 2.97 4.00 2.97 4.01 1.163 0.9856 0.03013 1.52035
S 0.0117 0.0293 0.0117 0.0293 0.0033 0.9896 0.000118 0.022006
Fe 9.39 12.08 9.40 12.09 1.514 1.0002 0.09391 0.90268
Si 21.38 45.73 21.39 45.77 6.850 1.0114 0.21132 0.88212
Cl 0.0808 0.0808 0.0808 0.0808 0.0205 0.9855 0.000819 0.056471
F 0.1543 0.1543 0.1545 0.1545 0.0731 1.0231 0.001509 0.316939
K 1.06 1.28 1.06 1.28 0.244 0.9949 0.01065 1.55688
Mn 0.1466 0.1893 0.1468 0.1895 0.0240 1.0421 0.001407 0.004178
Al 7.79 14.73 7.80 14.74 2.601 1.0049 0.07756 1.16612
P 0.2371 0.5434 0.2373 0.5439 0.0689 0.9907 0.002394 1.399767
Mg 3.40 5.64 3.40 5.64 1.259 1.0013 0.03396 1.10305
Ca 8.48 11.86 8.48 11.87 1.904 1.0000 0.08476 1.26683
Ti 2.16 3.60 2.16 3.60 0.405 1.0038 0.02149 0.87899
O 42.65 - 42.69 - 24.000 - -
-----------------------------------------------------------------------------
Total: 99.91 99.91 100.00 100.00 16.131
Unknown Specimen No. 37
Group : bas-Glas Sample : 201216_Fr
UNK No. : 37 Comment : UnknA-C22-PS1-L2_2
Stage : X= 15.9360 Y= 64.9965 Z= 11.4745
Acc. Voltage : 15.0 (kV) Probe Dia. : 5 Scan : Off
Dated on Dec 20 18:23 2016
WDS only No. of accumulation : 1
Curr.(A) : 1.006E-08
Element Peak(mm) Net(cps) Bg- Bg+ S.D.(%) D.L.(ppm)
1 Na 129.476 340.0 0.0 20.8 1.77 172
2 S 171.948 2.5 6.8 4.5 26.29 114
3 Fe 134.739 167.2 2.3 1.4 1.75 297
4 Si 77.822 3246.4 31.1 17.6 0.40 223
5 Cl 151.478 12.5 8.6 8.7 7.99 47
6 F 199.140 1.9 3.7 1.9 27.16 352
7 K 119.485 288.8 31.2 20.8 1.17 59
8 Mn 146.243 2.3 1.6 1.9 18.87 270
9 Al 90.995 1019.9 14.2 10.1 0.71 157
10 P 197.118 20.6 4.3 2.8 5.67 163
11 Mg 107.534 632.1 41.4 0.0 0.92 176
12 Ca 107.121 2428.6 33.3 38.8 0.46 91
13 Ti 88.305 609.4 0.0 44.2 0.94 124
Element f(chi) If/Ip abs-el 1/s-el r-el c/k-el c/k-std
Na 0.4041 0.0039 0.4823 0.9906 0.9879 2.1105 0.9861
S 0.7694 0.0036 0.8215 0.9599 1.0248 1.2329 0.9900
Fe 0.9809 0.0000 0.9969 0.8086 1.0562 1.1746 1.0002
Si 0.7050 0.0013 0.7737 0.9850 1.0103 1.2972 1.0106
Cl 0.8318 0.0069 0.8814 0.9109 1.0313 1.1996 0.9859
F 0.1891 0.0014 0.2483 1.0161 0.9755 4.0572 1.0224
K 0.9099 0.0183 0.9488 0.9018 1.0422 1.1013 0.9954
Mn 0.9753 0.0000 0.9939 0.7969 1.0566 1.1949 1.0421
Al 0.6483 0.0098 0.7272 0.9663 1.0027 1.4056 1.0045
P 0.6862 0.0020 0.7436 0.9440 1.0177 1.3971 0.9911
Mg 0.5396 0.0070 0.6185 1.0054 0.9952 1.6047 1.0018
Ca 0.9308 0.0064 0.9641 0.9161 1.0465 1.0750 1.0001
Ti 0.9487 0.0100 0.9761 0.8264 1.0530 1.1657 1.0035
Element El. mass% Ox mass% Norm El% Norm ox% At prop c/k-std k-value k-(std)
Na 2.99 4.03 2.99 4.03 1.168 0.9861 0.03034 1.53072
S 0.0194 0.0483 0.0193 0.0483 0.0054 0.9900 0.000195 0.036338
Fe 9.45 12.16 9.45 12.15 1.520 1.0002 0.09452 0.90854
Si 21.55 46.10 21.54 46.07 6.888 1.0106 0.21323 0.89010
Cl 0.0768 0.0768 0.0767 0.0767 0.0194 0.9859 0.000779 0.053660
F 0.1577 0.1577 0.1577 0.1577 0.0745 1.0224 0.001543 0.324130
K 1.07 1.29 1.07 1.29 0.246 0.9954 0.01075 1.57125
Mn 0.1500 0.1937 0.1499 0.1936 0.0245 1.0421 0.001439 0.004274
Al 7.74 14.62 7.73 14.61 2.574 1.0045 0.07701 1.15786
P 0.2530 0.5798 0.2529 0.5795 0.0734 0.9911 0.002553 1.492900
Mg 3.33 5.52 3.33 5.52 1.230 1.0018 0.03325 1.07978
Ca 8.33 11.65 8.33 11.65 1.866 1.0001 0.08329 1.24481
Ti 2.17 3.63 2.17 3.62 0.407 1.0035 0.02166 0.88575
O 42.77 - 42.74 - 24.000 - -
-----------------------------------------------------------------------------
Total: 100.06 100.06 100.00 100.00 16.097
Unknown Specimen No. 38
Group : bas-Glas Sample : 201216_Fr
UNK No. : 38 Comment : UnknA-C22-PS1-L2_3
Stage : X= 15.2080 Y= 65.0475 Z= 11.4775
Acc. Voltage : 15.0 (kV) Probe Dia. : 5 Scan : Off
Dated on Dec 20 18:26 2016
WDS only No. of accumulation : 1
Curr.(A) : 1.006E-08
Element Peak(mm) Net(cps) Bg- Bg+ S.D.(%) D.L.(ppm)
1 Na 129.476 361.1 0.0 20.9 1.71 173
2 S 171.948 1.7 6.9 5.8 41.43 ? 122
3 Fe 134.739 167.9 2.6 2.8 1.76 378
4 Si 77.822 3188.4 30.1 17.3 0.40 220
5 Cl 151.478 10.3 7.7 8.5 9.11 45
6 F 199.140 1.1 3.1 3.1 43.81 ? 356
7 K 119.485 296.2 30.7 21.5 1.15 59
8 Mn 146.243 2.5 2.1 1.5 17.65 271
9 Al 90.995 1012.3 14.7 8.5 0.71 154
10 P 197.118 18.7 2.5 2.2 5.79 136
11 Mg 107.534 633.3 35.7 0.0 0.91 164
12 Ca 107.121 2443.4 32.1 36.8 0.46 89
13 Ti 88.305 591.5 0.0 47.4 0.96 128
Element f(chi) If/Ip abs-el 1/s-el r-el c/k-el c/k-std
Na 0.4038 0.0039 0.4819 0.9909 0.9878 2.1115 0.9866
S 0.7697 0.0037 0.8218 0.9603 1.0246 1.2322 0.9894
Fe 0.9809 0.0000 0.9969 0.8088 1.0561 1.1743 0.9999
Si 0.7039 0.0013 0.7724 0.9853 1.0102 1.2990 1.0120
Cl 0.8321 0.0069 0.8816 0.9112 1.0311 1.1989 0.9853
F 0.1894 0.0014 0.2487 1.0164 0.9753 4.0508 1.0208
K 0.9100 0.0185 0.9490 0.9021 1.0420 1.1007 0.9948
Mn 0.9752 0.0000 0.9939 0.7972 1.0566 1.1946 1.0418
Al 0.6469 0.0096 0.7255 0.9667 1.0026 1.4087 1.0067
P 0.6865 0.0020 0.7438 0.9443 1.0176 1.3963 0.9906
Mg 0.5381 0.0070 0.6168 1.0057 0.9950 1.6090 1.0045
Ca 0.9308 0.0064 0.9642 0.9164 1.0464 1.0747 0.9998
Ti 0.9486 0.0101 0.9760 0.8267 1.0529 1.1655 1.0033
Element El. mass% Ox mass% Norm El% Norm ox% At prop c/k-std k-value k-(std)
Na 3.18 4.28 3.20 4.31 1.253 0.9866 0.03221 1.62532
S 0.0127 0.0317 0.0128 0.0319 0.0036 0.9894 0.000128 0.023849
Fe 9.49 12.21 9.55 12.29 1.541 0.9999 0.09494 0.91266
Si 21.20 45.35 21.32 45.61 6.841 1.0120 0.20942 0.87418
Cl 0.0635 0.0635 0.0639 0.0639 0.0162 0.9853 0.000645 0.044418
F 0.0924 0.0924 0.0929 0.0929 0.0441 1.0208 0.000905 0.190135
K 1.10 1.32 1.10 1.33 0.254 0.9948 0.01102 1.61141
Mn 0.1623 0.2096 0.1633 0.2108 0.0268 1.0418 0.001558 0.004626
Al 7.70 14.54 7.74 14.63 2.585 1.0067 0.07644 1.14928
P 0.2290 0.5247 0.2303 0.5277 0.0670 0.9906 0.002312 1.351773
Mg 3.35 5.55 3.37 5.58 1.247 1.0045 0.03331 1.08173
Ca 8.38 11.72 8.43 11.79 1.895 0.9998 0.08380 1.25242
Ti 2.11 3.52 2.12 3.54 0.399 1.0033 0.02102 0.85985
O 42.37 - 42.61 - 24.000 - -
-----------------------------------------------------------------------------
Total: 99.43 99.43 100.00 100.00 16.173
Unknown Specimen No. 39
Group : bas-Glas Sample : 201216_Fr
UNK No. : 39 Comment : UnknA-C22-PS1-L2_4
Stage : X= 13.9905 Y= 65.5060 Z= 11.4850
Acc. Voltage : 15.0 (kV) Probe Dia. : 5 Scan : Off
Dated on Dec 20 18:29 2016
WDS only No. of accumulation : 1
Curr.(A) : 1.006E-08
Element Peak(mm) Net(cps) Bg- Bg+ S.D.(%) D.L.(ppm)
1 Na 129.476 338.5 0.0 18.9 1.77 164
2 S 171.948 2.5 5.8 4.5 26.05 110
3 Fe 134.739 164.9 2.3 3.2 1.77 390
4 Si 77.822 3225.6 29.3 17.0 0.40 217
5 Cl 151.478 12.3 9.0 8.5 8.12 47
6 F 199.140 1.9 2.5 2.9 26.08 329
7 K 119.485 277.6 30.6 20.9 1.20 59
8 Mn 146.243 2.0 2.1 1.8 22.60 285
9 Al 90.995 1038.3 15.3 11.7 0.70 166
10 P 197.118 19.5 2.3 3.2 5.79 151
11 Mg 107.534 632.2 41.4 0.0 0.92 176
12 Ca 107.121 2437.1 36.1 36.5 0.46 91
13 Ti 88.305 600.9 0.0 47.5 0.95 128
Element f(chi) If/Ip abs-el 1/s-el r-el c/k-el c/k-std
Na 0.4049 0.0040 0.4832 0.9903 0.9881 2.1066 0.9843
S 0.7694 0.0036 0.8215 0.9597 1.0249 1.2331 0.9902
Fe 0.9809 0.0000 0.9969 0.8084 1.0562 1.1749 1.0004
Si 0.7046 0.0013 0.7732 0.9847 1.0104 1.2983 1.0114
Cl 0.8318 0.0069 0.8814 0.9107 1.0314 1.1998 0.9860
F 0.1892 0.0014 0.2483 1.0158 0.9756 4.0578 1.0226
K 0.9099 0.0184 0.9488 0.9016 1.0423 1.1014 0.9955
Mn 0.9753 0.0000 0.9939 0.7967 1.0567 1.1951 1.0423
Al 0.6490 0.0097 0.7279 0.9660 1.0028 1.4045 1.0037
P 0.6862 0.0020 0.7435 0.9437 1.0179 1.3974 0.9914
Mg 0.5404 0.0071 0.6195 1.0051 0.9953 1.6024 1.0004
Ca 0.9309 0.0063 0.9642 0.9159 1.0466 1.0752 1.0002
Ti 0.9487 0.0098 0.9761 0.8262 1.0530 1.1662 1.0039
Element El. mass% Ox mass% Norm El% Norm ox% At prop c/k-std k-value k-(std)
Na 2.97 4.01 2.98 4.02 1.164 0.9843 0.03020 1.52395
S 0.0189 0.0473 0.0190 0.0474 0.0053 0.9902 0.000191 0.035552
Fe 9.33 12.00 9.35 12.03 1.503 1.0004 0.09324 0.89624
Si 21.43 45.85 21.49 45.97 6.867 1.0114 0.21187 0.88440
Cl 0.0755 0.0755 0.0757 0.0757 0.0192 0.9860 0.000765 0.052740
F 0.1532 0.1532 0.1536 0.1536 0.0726 1.0226 0.001498 0.314733
K 1.03 1.24 1.03 1.24 0.237 0.9955 0.01033 1.51019
Mn 0.1248 0.1612 0.1252 0.1616 0.0204 1.0423 0.001198 0.003556
Al 7.87 14.87 7.89 14.91 2.625 1.0037 0.07840 1.17876
P 0.2390 0.5477 0.2396 0.5491 0.0695 0.9914 0.002411 1.409714
Mg 3.33 5.52 3.34 5.53 1.232 1.0004 0.03325 1.07986
Ca 8.36 11.70 8.38 11.73 1.877 1.0002 0.08358 1.24920
Ti 2.14 3.58 2.15 3.59 0.403 1.0039 0.02136 0.87346
O 42.67 - 42.78 - 24.000 - -
-----------------------------------------------------------------------------
Total: 99.74 99.74 100.00 100.00 16.095
Unknown Specimen No. 40
Group : bas-Glas Sample : 201216_Fr
UNK No. : 40 Comment : UnknA-C22-PS1-L2_5
Stage : X= 13.5940 Y= 64.9440 Z= 11.4875
Acc. Voltage : 15.0 (kV) Probe Dia. : 5 Scan : Off
Dated on Dec 20 18:33 2016
WDS only No. of accumulation : 1
Curr.(A) : 1.006E-08
Element Peak(mm) Net(cps) Bg- Bg+ S.D.(%) D.L.(ppm)
1 Na 129.476 345.4 0.0 19.2 1.75 166
2 S 171.948 3.3 5.9 4.7 20.43 111
3 Fe 134.739 162.2 3.2 3.6 1.80 426
4 Si 77.822 3292.1 31.9 18.8 0.39 227
5 Cl 151.478 11.9 9.6 8.7 8.41 48
6 F 199.140 1.0 3.7 2.8 50.74 ? 372
7 K 119.485 272.1 30.7 20.7 1.21 59
8 Mn 146.243 2.3 2.1 1.8 19.57 283
9 Al 90.995 1040.6 14.6 12.4 0.70 165
10 P 197.118 18.0 2.2 3.0 6.04 146
11 Mg 107.534 646.0 43.0 0.0 0.91 180
12 Ca 107.121 2454.2 31.2 37.8 0.46 89
13 Ti 88.305 589.9 0.0 44.1 0.95 124
Element f(chi) If/Ip abs-el 1/s-el r-el c/k-el c/k-std
Na 0.4066 0.0040 0.4853 0.9896 0.9883 2.0987 0.9806
S 0.7692 0.0036 0.8213 0.9590 1.0251 1.2340 0.9909
Fe 0.9810 0.0000 0.9970 0.8079 1.0563 1.1754 1.0008
Si 0.7056 0.0012 0.7743 0.9841 1.0107 1.2970 1.0104
Cl 0.8317 0.0068 0.8812 0.9101 1.0316 1.2006 0.9867
F 0.1889 0.0014 0.2480 1.0151 0.9758 4.0654 1.0245
K 0.9098 0.0183 0.9487 0.9010 1.0425 1.1021 0.9961
Mn 0.9753 0.0000 0.9940 0.7962 1.0568 1.1956 1.0427
Al 0.6499 0.0099 0.7289 0.9654 1.0031 1.4029 1.0026
P 0.6858 0.0020 0.7431 0.9431 1.0181 1.3988 0.9924
Mg 0.5418 0.0071 0.6211 1.0044 0.9955 1.5988 0.9981
Ca 0.9309 0.0062 0.9642 0.9153 1.0468 1.0758 1.0008
Ti 0.9487 0.0096 0.9761 0.8256 1.0532 1.1669 1.0045
Element El. mass% Ox mass% Norm El% Norm ox% At prop c/k-std k-value k-(std)
Na 3.02 4.07 3.01 4.05 1.170 0.9806 0.03082 1.55504
S 0.0252 0.0630 0.0251 0.0627 0.0070 0.9909 0.000255 0.047316
Fe 9.17 11.80 9.13 11.74 1.462 1.0008 0.09167 0.88122
Si 21.84 46.72 21.73 46.47 6.921 1.0104 0.21624 0.90264
Cl 0.0733 0.0733 0.0729 0.0729 0.0184 0.9867 0.000743 0.051218
F 0.0831 0.0831 0.0827 0.0827 0.0389 1.0245 0.000811 0.170398
K 1.01 1.21 1.00 1.21 0.230 0.9961 0.01012 1.48010
Mn 0.1480 0.1911 0.1472 0.1901 0.0240 1.0427 0.001419 0.004214
Al 7.88 14.88 7.83 14.80 2.598 1.0026 0.07857 1.18139
P 0.2210 0.5063 0.2198 0.5036 0.0635 0.9924 0.002226 1.302042
Mg 3.39 5.62 3.37 5.59 1.242 0.9981 0.03398 1.10347
Ca 8.42 11.79 8.38 11.72 1.871 1.0008 0.08417 1.25796
Ti 2.11 3.51 2.09 3.49 0.391 1.0045 0.02097 0.85751
O 43.14 - 42.91 - 24.000 - -
-----------------------------------------------------------------------------
Total: 100.54 100.54 100.00 100.00 16.036
Unknown Specimen No. 41
Group : bas-Glas Sample : 201216_Fr
UNK No. : 41 Comment : UnknA-C22-PS1-L2_6
Stage : X= 13.0415 Y= 65.5825 Z= 11.4890
Acc. Voltage : 15.0 (kV) Probe Dia. : 5 Scan : Off
Dated on Dec 20 18:36 2016
WDS only No. of accumulation : 1
Curr.(A) : 1.006E-08
Element Peak(mm) Net(cps) Bg- Bg+ S.D.(%) D.L.(ppm)
1 Na 129.476 347.1 0.0 18.4 1.74 162
2 S 171.948 2.9 6.0 5.1 23.60 114
3 Fe 134.739 168.2 3.3 2.9 1.76 398
4 Si 77.822 3274.8 29.4 20.3 0.39 223
5 Cl 151.478 11.7 7.8 8.0 8.21 45
6 F 199.140 1.4 3.1 3.3 37.58 ? 359
7 K 119.485 284.4 29.6 23.0 1.18 60
8 Mn 146.243 1.9 2.1 2.1 23.87 296
9 Al 90.995 1024.6 17.5 12.0 0.71 173
10 P 197.118 18.6 3.7 3.3 6.10 166
11 Mg 107.534 643.0 41.5 0.0 0.91 177
12 Ca 107.121 2475.8 31.2 38.0 0.46 89
13 Ti 88.305 611.8 0.0 46.9 0.94 128
Element f(chi) If/Ip abs-el 1/s-el r-el c/k-el c/k-std
Na 0.4044 0.0040 0.4827 0.9905 0.9879 2.1090 0.9854
S 0.7695 0.0037 0.8216 0.9599 1.0248 1.2328 0.9899
Fe 0.9809 0.0000 0.9969 0.8085 1.0562 1.1747 1.0003
Si 0.7051 0.0013 0.7737 0.9849 1.0103 1.2972 1.0106
Cl 0.8319 0.0069 0.8815 0.9108 1.0313 1.1995 0.9858
F 0.1891 0.0014 0.2483 1.0160 0.9755 4.0584 1.0227
K 0.9099 0.0185 0.9488 0.9017 1.0422 1.1012 0.9952
Mn 0.9752 0.0000 0.9939 0.7968 1.0566 1.1950 1.0422
Al 0.6482 0.0098 0.7270 0.9662 1.0027 1.4060 1.0047
P 0.6862 0.0020 0.7435 0.9439 1.0177 1.3972 0.9912
Mg 0.5397 0.0070 0.6186 1.0053 0.9952 1.6046 1.0017
Ca 0.9309 0.0063 0.9642 0.9160 1.0465 1.0750 1.0001
Ti 0.9486 0.0099 0.9760 0.8263 1.0530 1.1660 1.0038
Element El. mass% Ox mass% Norm El% Norm ox% At prop c/k-std k-value k-(std)
Na 3.05 4.11 3.03 4.08 1.182 0.9854 0.03097 1.56269
S 0.0220 0.0549 0.0218 0.0544 0.0061 0.9899 0.000222 0.041247
Fe 9.51 12.23 9.43 12.13 1.517 1.0003 0.09509 0.91405
Si 21.73 46.48 21.55 46.10 6.890 1.0106 0.21510 0.89789
Cl 0.0716 0.0716 0.0710 0.0710 0.0180 0.9858 0.000727 0.050072
F 0.1101 0.1101 0.1092 0.1092 0.0516 1.0227 0.001076 0.226126
K 1.05 1.27 1.04 1.26 0.240 0.9952 0.01058 1.54707
Mn 0.1211 0.1563 0.1201 0.1550 0.0196 1.0422 0.001162 0.003449
Al 7.77 14.69 7.71 14.56 2.566 1.0047 0.07737 1.16326
P 0.2274 0.5212 0.2256 0.5169 0.0654 0.9912 0.002295 1.341899
Mg 3.39 5.62 3.36 5.57 1.241 1.0017 0.03382 1.09825
Ca 8.49 11.88 8.42 11.78 1.887 1.0001 0.08491 1.26900
Ti 2.18 3.64 2.16 3.61 0.406 1.0038 0.02174 0.88932
O 43.11 - 42.75 - 24.000 - -
-----------------------------------------------------------------------------
Total: 100.83 100.83 100.00 100.00 16.091
Unknown Specimen No. 42
Group : bas-Glas Sample : 201216_Fr
UNK No. : 42 Comment : UnknA-C22-PS1-L2_7
Stage : X= 14.1765 Y= 66.9295 Z= 11.4855
Acc. Voltage : 15.0 (kV) Probe Dia. : 5 Scan : Off
Dated on Dec 20 18:40 2016
WDS only No. of accumulation : 1
Curr.(A) : 1.006E-08
Element Peak(mm) Net(cps) Bg- Bg+ S.D.(%) D.L.(ppm)
1 Na 129.476 335.3 0.0 19.0 1.78 165
2 S 171.948 2.4 5.6 4.5 27.20 109
3 Fe 134.739 168.7 3.2 2.7 1.75 387
4 Si 77.822 3269.9 28.0 19.2 0.39 218
5 Cl 151.478 15.5 7.9 8.1 6.63 45
6 F 199.140 1.6 3.3 2.9 32.90 361
7 K 119.485 275.8 30.8 24.9 1.21 61
8 Mn 146.243 2.9 1.7 1.5 15.57 260
9 Al 90.995 1038.6 15.2 11.5 0.70 165
10 P 197.118 18.9 3.0 2.3 5.81 143
11 Mg 107.534 635.1 39.1 0.0 0.91 171
12 Ca 107.121 2455.2 32.8 35.1 0.46 88
13 Ti 88.305 596.4 0.0 46.6 0.95 127
Element f(chi) If/Ip abs-el 1/s-el r-el c/k-el c/k-std
Na 0.4040 0.0040 0.4822 0.9906 0.9879 2.1110 0.9863
S 0.7693 0.0036 0.8214 0.9599 1.0248 1.2331 0.9902
Fe 0.9810 0.0000 0.9970 0.8086 1.0561 1.1746 1.0002
Si 0.7047 0.0012 0.7733 0.9850 1.0103 1.2978 1.0111
Cl 0.8318 0.0068 0.8813 0.9109 1.0312 1.1998 0.9860
F 0.1891 0.0014 0.2483 1.0161 0.9754 4.0577 1.0226
K 0.9098 0.0183 0.9487 0.9018 1.0421 1.1014 0.9954
Mn 0.9753 0.0000 0.9940 0.7969 1.0566 1.1948 1.0420
Al 0.6486 0.0098 0.7275 0.9663 1.0027 1.4050 1.0041
P 0.6860 0.0020 0.7433 0.9440 1.0177 1.3976 0.9915
Mg 0.5399 0.0071 0.6188 1.0054 0.9951 1.6038 1.0013
Ca 0.9309 0.0063 0.9642 0.9161 1.0465 1.0750 1.0001
Ti 0.9487 0.0100 0.9761 0.8264 1.0529 1.1657 1.0035
Element El. mass% Ox mass% Norm El% Norm ox% At prop c/k-std k-value k-(std)
Na 2.95 3.98 2.93 3.95 1.145 0.9863 0.02992 1.50954
S 0.0180 0.0449 0.0179 0.0446 0.0050 0.9902 0.000182 0.033786
Fe 9.54 12.27 9.47 12.18 1.523 1.0002 0.09535 0.91659
Si 21.71 46.43 21.56 46.11 6.891 1.0111 0.21478 0.89654
Cl 0.0950 0.0950 0.0943 0.0943 0.0239 0.9860 0.000963 0.066380
F 0.1287 0.1287 0.1278 0.1278 0.0604 1.0226 0.001258 0.264386
K 1.02 1.23 1.01 1.22 0.233 0.9954 0.01026 1.50016
Mn 0.1860 0.2401 0.1847 0.2385 0.0302 1.0420 0.001785 0.005299
Al 7.87 14.88 7.82 14.77 2.602 1.0041 0.07842 1.17910
P 0.2317 0.5309 0.2300 0.5272 0.0667 0.9915 0.002336 1.366312
Mg 3.34 5.55 3.32 5.51 1.227 1.0013 0.03340 1.08491
Ca 8.42 11.78 8.36 11.70 1.873 1.0001 0.08420 1.25847
Ti 2.13 3.55 2.11 3.52 0.396 1.0035 0.02120 0.86691
O 43.06 - 42.76 - 24.000 - -
-----------------------------------------------------------------------------
Total: 100.70 100.70 100.00 100.00 16.075
Unknown Specimen No. 43
Group : bas-Glas Sample : 201216_Fr
UNK No. : 43 Comment : UnknA-C22-PS1-L2_8
Stage : X= 14.4965 Y= 66.5395 Z= 11.4855
Acc. Voltage : 15.0 (kV) Probe Dia. : 5 Scan : Off
Dated on Dec 20 18:43 2016
WDS only No. of accumulation : 1
Curr.(A) : 1.006E-08
Element Peak(mm) Net(cps) Bg- Bg+ S.D.(%) D.L.(ppm)
1 Na 129.476 329.2 0.0 19.3 1.79 166
2 S 171.948 2.0 5.8 4.8 32.46 112
3 Fe 134.739 169.2 3.1 2.8 1.75 389
4 Si 77.822 3307.2 32.9 18.7 0.39 229
5 Cl 151.478 13.3 9.0 7.3 7.46 45
6 F 199.140 1.8 3.3 2.9 28.66 359
7 K 119.485 267.2 29.3 21.0 1.22 58
8 Mn 146.243 2.4 2.2 1.7 18.93 282
9 Al 90.995 1025.7 14.6 11.1 0.71 162
10 P 197.118 18.5 2.7 3.0 5.99 151
11 Mg 107.534 632.6 39.8 0.0 0.92 173
12 Ca 107.121 2496.1 32.8 39.5 0.45 91
13 Ti 88.305 605.4 0.0 47.0 0.94 128
Element f(chi) If/Ip abs-el 1/s-el r-el c/k-el c/k-std
Na 0.4037 0.0040 0.4819 0.9905 0.9879 2.1123 0.9870
S 0.7694 0.0037 0.8215 0.9599 1.0247 1.2331 0.9902
Fe 0.9809 0.0000 0.9969 0.8085 1.0561 1.1747 1.0003
Si 0.7057 0.0013 0.7744 0.9849 1.0103 1.2961 1.0098
Cl 0.8318 0.0069 0.8814 0.9109 1.0312 1.1997 0.9860
F 0.1889 0.0014 0.2481 1.0160 0.9754 4.0621 1.0237
K 0.9099 0.0185 0.9488 0.9018 1.0421 1.1012 0.9952
Mn 0.9753 0.0000 0.9939 0.7969 1.0566 1.1950 1.0422
Al 0.6489 0.0098 0.7278 0.9663 1.0027 1.4043 1.0036
P 0.6860 0.0020 0.7433 0.9439 1.0177 1.3977 0.9915
Mg 0.5400 0.0071 0.6190 1.0053 0.9951 1.6034 1.0010
Ca 0.9310 0.0063 0.9643 0.9161 1.0465 1.0749 1.0000
Ti 0.9486 0.0100 0.9760 0.8263 1.0529 1.1660 1.0037
Element El. mass% Ox mass% Norm El% Norm ox% At prop c/k-std k-value k-(std)
Na 2.90 3.91 2.87 3.87 1.120 0.9870 0.02937 1.48206
S 0.0152 0.0379 0.0150 0.0375 0.0042 0.9902 0.000153 0.028455
Fe 9.57 12.31 9.47 12.18 1.521 1.0003 0.09567 0.91966
Si 21.92 46.89 21.69 46.39 6.929 1.0098 0.21723 0.90677
Cl 0.0816 0.0816 0.0808 0.0808 0.0204 0.9860 0.000828 0.057053
F 0.1498 0.1498 0.1482 0.1482 0.0700 1.0237 0.001463 0.307408
K 0.9893 1.1918 0.9789 1.1792 0.2247 0.9952 0.009941 1.453362
Mn 0.1533 0.1979 0.1517 0.1958 0.0248 1.0422 0.001471 0.004367
Al 7.77 14.68 7.69 14.53 2.557 1.0036 0.07745 1.16448
P 0.2264 0.5189 0.2241 0.5134 0.0649 0.9915 0.002284 1.335570
Mg 3.33 5.52 3.29 5.46 1.216 1.0010 0.03327 1.08054
Ca 8.56 11.98 8.47 11.85 1.896 1.0000 0.08561 1.27942
Ti 2.16 3.60 2.14 3.56 0.400 1.0037 0.02151 0.87993
O 43.25 - 42.79 - 24.000 - -
-----------------------------------------------------------------------------
Total: 101.07 101.07 100.00 100.00 16.049
Unknown Specimen No. 44
Group : bas-Glas Sample : 201216_Fr
UNK No. : 44 Comment : UnknA-C22-PS1-L2_9
Stage : X= 14.9590 Y= 67.0540 Z= 11.4815
Acc. Voltage : 15.0 (kV) Probe Dia. : 5 Scan : Off
Dated on Dec 20 18:47 2016
WDS only No. of accumulation : 1
Curr.(A) : 1.006E-08
Element Peak(mm) Net(cps) Bg- Bg+ S.D.(%) D.L.(ppm)
1 Na 129.476 345.1 0.0 19.0 1.75 165
2 S 171.948 1.5 6.5 5.2 42.71 ? 117
3 Fe 134.739 165.8 2.0 2.7 1.76 359
4 Si 77.822 3279.8 32.2 19.9 0.39 230
5 Cl 151.478 14.1 7.9 7.1 6.97 43
6 F 199.140 1.6 2.9 2.5 31.47 335
7 K 119.485 280.1 28.5 21.1 1.19 58
8 Mn 146.243 2.1 2.3 1.4 20.78 275
9 Al 90.995 1025.3 14.9 9.7 0.71 159
10 P 197.118 19.8 2.2 2.5 5.63 138
11 Mg 107.534 649.6 39.7 0.0 0.90 173
12 Ca 107.121 2451.4 32.9 37.4 0.46 90
13 Ti 88.305 597.7 0.0 45.1 0.95 125
Element f(chi) If/Ip abs-el 1/s-el r-el c/k-el c/k-std
Na 0.4053 0.0040 0.4837 0.9901 0.9881 2.1048 0.9834
S 0.7693 0.0036 0.8214 0.9595 1.0249 1.2335 0.9904
Fe 0.9810 0.0000 0.9969 0.8082 1.0562 1.1750 1.0005
Si 0.7053 0.0013 0.7740 0.9845 1.0105 1.2970 1.0105
Cl 0.8318 0.0068 0.8813 0.9105 1.0314 1.2000 0.9863
F 0.1892 0.0014 0.2484 1.0156 0.9756 4.0582 1.0227
K 0.9098 0.0183 0.9487 0.9014 1.0423 1.1017 0.9957
Mn 0.9753 0.0000 0.9940 0.7966 1.0567 1.1952 1.0424
Al 0.6487 0.0098 0.7276 0.9659 1.0029 1.4051 1.0041
P 0.6860 0.0020 0.7433 0.9436 1.0179 1.3979 0.9917
Mg 0.5406 0.0071 0.6197 1.0049 0.9953 1.6021 1.0002
Ca 0.9309 0.0063 0.9642 0.9157 1.0466 1.0754 1.0004
Ti 0.9487 0.0098 0.9761 0.8260 1.0531 1.1663 1.0040
Element El. mass% Ox mass% Norm El% Norm ox% At prop c/k-std k-value k-(std)
Na 3.03 4.08 3.01 4.06 1.175 0.9834 0.03079 1.55369
S 0.0118 0.0294 0.0117 0.0293 0.0033 0.9904 0.000119 0.022114
Fe 9.37 12.06 9.32 11.99 1.497 1.0005 0.09371 0.90077
Si 21.76 46.55 21.63 46.28 6.909 1.0105 0.21542 0.89925
Cl 0.0868 0.0868 0.0863 0.0863 0.0218 0.9863 0.000880 0.060649
F 0.1266 0.1266 0.1258 0.1258 0.0594 1.0227 0.001238 0.260029
K 1.04 1.25 1.03 1.24 0.237 0.9957 0.01042 1.52392
Mn 0.1337 0.1726 0.1329 0.1716 0.0217 1.0424 0.001283 0.003808
Al 7.77 14.69 7.73 14.60 2.569 1.0041 0.07742 1.16406
P 0.2424 0.5556 0.2410 0.5523 0.0698 0.9917 0.002445 1.429606
Mg 3.42 5.67 3.40 5.63 1.253 1.0002 0.03416 1.10954
Ca 8.41 11.77 8.36 11.70 1.872 1.0004 0.08407 1.25650
Ti 2.13 3.56 2.12 3.54 0.397 1.0040 0.02124 0.86879
O 43.06 - 42.80 - 24.000 - -
-----------------------------------------------------------------------------
Total: 100.59 100.59 100.00 100.00 16.085
Unknown Specimen No. 45
Group : bas-Glas Sample : 201216_Fr
UNK No. : 45 Comment : UnknA-C22-PS1-L3_1
Stage : X= 18.7920 Y= 64.5185 Z= 11.4640
Acc. Voltage : 15.0 (kV) Probe Dia. : 5 Scan : Off
Dated on Dec 20 18:50 2016
WDS only No. of accumulation : 1
Curr.(A) : 1.007E-08
Element Peak(mm) Net(cps) Bg- Bg+ S.D.(%) D.L.(ppm)
1 Na 129.476 334.2 0.0 18.1 1.78 161
2 S 171.948 2.2 5.6 4.7 28.79 110
3 Fe 134.739 177.7 3.2 2.3 1.70 368
4 Si 77.822 3336.6 31.8 18.4 0.39 226
5 Cl 151.478 12.1 9.1 8.3 8.21 47
6 F 199.140 0.8 3.4 2.7 63.22 ? 357
7 K 119.485 243.6 29.5 23.1 1.29 59
8 Mn 146.243 3.2 1.9 1.5 14.56 261
9 Al 90.995 1066.1 14.4 9.4 0.69 156
10 P 197.118 18.6 3.1 3.2 6.03 158
11 Mg 107.534 622.0 45.3 0.0 0.93 184
12 Ca 107.121 2296.3 34.2 37.7 0.47 91
13 Ti 88.305 587.3 0.0 47.3 0.96 128
Element f(chi) If/Ip abs-el 1/s-el r-el c/k-el c/k-std
Na 0.4027 0.0040 0.4806 0.9906 0.9880 2.1176 0.9894
S 0.7679 0.0034 0.8199 0.9600 1.0248 1.2356 0.9922
Fe 0.9813 0.0000 0.9973 0.8086 1.0562 1.1741 0.9997
Si 0.7037 0.0012 0.7723 0.9850 1.0104 1.2996 1.0125
Cl 0.8307 0.0064 0.8801 0.9109 1.0313 1.2018 0.9877
F 0.1903 0.0014 0.2499 1.0161 0.9755 4.0319 1.0161
K 0.9092 0.0173 0.9481 0.9019 1.0422 1.1031 0.9970
Mn 0.9758 0.0000 0.9945 0.7969 1.0567 1.1941 1.0414
Al 0.6484 0.0098 0.7272 0.9663 1.0027 1.4054 1.0044
P 0.6842 0.0018 0.7413 0.9440 1.0178 1.4014 0.9942
Mg 0.5388 0.0071 0.6176 1.0054 0.9952 1.6067 1.0031
Ca 0.9308 0.0065 0.9641 0.9162 1.0465 1.0749 1.0000
Ti 0.9496 0.0107 0.9771 0.8264 1.0530 1.1637 1.0018
Element El. mass% Ox mass% Norm El% Norm ox% At prop c/k-std k-value k-(std)
Na 2.95 3.97 2.90 3.91 1.130 0.9894 0.02979 1.50309
S 0.0171 0.0428 0.0169 0.0421 0.0047 0.9922 0.000173 0.032071
Fe 10.03 12.91 9.89 12.72 1.583 0.9997 0.10038 0.96493
Si 22.15 47.37 21.82 46.68 6.949 1.0125 0.21894 0.91392
Cl 0.0741 0.0741 0.0730 0.0730 0.0184 0.9877 0.000750 0.051722
F 0.0627 0.0627 0.0618 0.0618 0.0291 1.0161 0.000618 0.129739
K 0.9029 1.0877 0.8897 1.0717 0.2035 0.9970 0.009057 1.324098
Mn 0.2034 0.2627 0.2005 0.2588 0.0326 1.0414 0.001953 0.005800
Al 8.07 15.26 7.96 15.03 2.638 1.0044 0.08042 1.20918
P 0.2284 0.5233 0.2250 0.5156 0.0650 0.9942 0.002297 1.343276
Mg 3.28 5.43 3.23 5.36 1.188 1.0031 0.03268 1.06146
Ca 7.87 11.01 7.75 10.85 1.730 1.0000 0.07868 1.17586
Ti 2.09 3.48 2.06 3.43 0.384 1.0018 0.02085 0.85281
O 43.57 - 42.93 - 24.000 - -
-----------------------------------------------------------------------------
Total: 101.49 101.49 100.00 100.00 15.955
Unknown Specimen No. 46
Group : bas-Glas Sample : 201216_Fr
UNK No. : 46 Comment : UnknA-C22-PS1-L3_2
Stage : X= 18.7840 Y= 64.9785 Z= 11.4645
Acc. Voltage : 15.0 (kV) Probe Dia. : 5 Scan : Off
Dated on Dec 20 18:54 2016
WDS only No. of accumulation : 1
Curr.(A) : 1.007E-08
Element Peak(mm) Net(cps) Bg- Bg+ S.D.(%) D.L.(ppm)
1 Na 129.476 287.9 0.0 19.3 1.93 166
2 S 171.948 3.0 5.3 4.5 21.86 107
3 Fe 134.739 166.5 2.7 3.7 1.77 419
4 Si 77.822 3347.8 30.7 19.6 0.39 225
5 Cl 151.478 10.6 9.0 9.4 9.27 48
6 F 199.140 1.5 3.3 2.7 34.42 ? 356
7 K 119.485 206.2 28.1 21.6 1.42 58
8 Mn 146.243 1.5 1.8 2.7 30.04 309
9 Al 90.995 1069.5 17.5 9.2 0.69 166
10 P 197.118 19.2 3.0 3.2 5.90 157
11 Mg 107.534 644.9 41.7 0.0 0.91 177
12 Ca 107.121 2546.3 31.8 37.6 0.45 89
13 Ti 88.305 602.4 0.0 45.5 0.94 126
Element f(chi) If/Ip abs-el 1/s-el r-el c/k-el c/k-std
Na 0.4049 0.0040 0.4833 0.9897 0.9882 2.1071 0.9845
S 0.7689 0.0036 0.8210 0.9591 1.0250 1.2346 0.9913
Fe 0.9810 0.0000 0.9969 0.8079 1.0563 1.1754 1.0009
Si 0.7061 0.0012 0.7748 0.9841 1.0106 1.2962 1.0098
Cl 0.8314 0.0068 0.8810 0.9101 1.0315 1.2010 0.9871
F 0.1885 0.0014 0.2475 1.0152 0.9757 4.0745 1.0268
K 0.9097 0.0187 0.9486 0.9010 1.0424 1.1018 0.9958
Mn 0.9753 0.0000 0.9940 0.7962 1.0568 1.1957 1.0428
Al 0.6515 0.0099 0.7307 0.9655 1.0029 1.3993 1.0000
P 0.6855 0.0020 0.7428 0.9432 1.0180 1.3995 0.9929
Mg 0.5435 0.0072 0.6230 1.0045 0.9954 1.5939 0.9950
Ca 0.9315 0.0062 0.9648 0.9153 1.0467 1.0751 1.0002
Ti 0.9487 0.0097 0.9761 0.8257 1.0531 1.1669 1.0046
Element El. mass% Ox mass% Norm El% Norm ox% At prop c/k-std k-value k-(std)
Na 2.53 3.40 2.49 3.36 0.966 0.9845 0.02566 1.29472
S 0.0227 0.0567 0.0224 0.0559 0.0062 0.9913 0.000229 0.042559
Fe 9.41 12.10 9.28 11.94 1.482 1.0009 0.09401 0.90367
Si 22.16 47.41 21.86 46.77 6.940 1.0098 0.21967 0.91699
Cl 0.0653 0.0653 0.0644 0.0644 0.0162 0.9871 0.000661 0.045564
F 0.1217 0.1217 0.1201 0.1201 0.0563 1.0268 0.001185 0.249004
K 0.7632 0.9193 0.7529 0.9069 0.1717 0.9958 0.007664 1.120496
Mn 0.0964 0.1245 0.0951 0.1228 0.0154 1.0428 0.000925 0.002746
Al 8.07 15.24 7.96 15.03 2.629 1.0000 0.08068 1.21302
P 0.2359 0.5405 0.2327 0.5332 0.0670 0.9929 0.002376 1.389344
Mg 3.37 5.59 3.33 5.51 1.220 0.9950 0.03388 1.10050
Ca 8.73 12.21 8.61 12.04 1.915 1.0002 0.08724 1.30388
Ti 2.15 3.58 2.12 3.54 0.394 1.0046 0.02139 0.87469
O 43.66 - 43.07 - 24.000 - -
-----------------------------------------------------------------------------
Total: 101.37 101.37 100.00 100.00 15.879
Unknown Specimen No. 47
Group : bas-Glas Sample : 201216_Fr
UNK No. : 47 Comment : UnknA-C22-PS1-L3_3
Stage : X= 19.1025 Y= 64.6690 Z= 11.4645
Acc. Voltage : 15.0 (kV) Probe Dia. : 5 Scan : Off
Dated on Dec 20 18:57 2016
WDS only No. of accumulation : 1
Curr.(A) : 1.006E-08
Element Peak(mm) Net(cps) Bg- Bg+ S.D.(%) D.L.(ppm)
1 Na 129.476 295.8 0.0 20.0 1.90 169
2 S 171.948 1.9 6.3 5.4 34.61 ? 117
3 Fe 134.739 160.2 3.3 3.5 1.81 424
4 Si 77.822 3341.4 32.9 17.7 0.39 227
5 Cl 151.478 12.4 8.2 7.2 7.77 44
6 F 199.140 0.8 3.7 2.7 60.70 ? 369
7 K 119.485 74.2 25.1 21.9 2.72 56
8 Mn 146.243 2.6 1.7 1.8 17.60 270
9 Al 90.995 1089.5 14.4 10.4 0.69 159
10 P 197.118 16.2 3.3 3.5 6.67 165
11 Mg 107.534 648.6 41.1 0.0 0.91 176
12 Ca 107.121 2649.6 36.2 37.2 0.44 91
13 Ti 88.305 585.8 0.0 48.5 0.96 130
Element f(chi) If/Ip abs-el 1/s-el r-el c/k-el c/k-std
Na 0.4068 0.0041 0.4856 0.9889 0.9885 2.0984 0.9804
S 0.7688 0.0035 0.8208 0.9583 1.0253 1.2356 0.9922
Fe 0.9810 0.0000 0.9970 0.8073 1.0564 1.1761 1.0014
Si 0.7058 0.0012 0.7745 0.9833 1.0109 1.2974 1.0108
Cl 0.8313 0.0066 0.8809 0.9094 1.0318 1.2020 0.9879
F 0.1880 0.0014 0.2469 1.0143 0.9759 4.0863 1.0298
K 0.9096 0.0195 0.9485 0.9003 1.0426 1.1017 0.9957
Mn 0.9754 0.0000 0.9940 0.7956 1.0569 1.1963 1.0433
Al 0.6525 0.0099 0.7318 0.9647 1.0033 1.3980 0.9991
P 0.6851 0.0019 0.7423 0.9424 1.0183 1.4012 0.9940
Mg 0.5448 0.0073 0.6245 1.0037 0.9957 1.5906 0.9930
Ca 0.9326 0.0061 0.9660 0.9146 1.0469 1.0745 0.9996
Ti 0.9487 0.0095 0.9761 0.8250 1.0533 1.1678 1.0053
Element El. mass% Ox mass% Norm El% Norm ox% At prop c/k-std k-value k-(std)
Na 2.59 3.49 2.56 3.45 0.989 0.9804 0.02639 1.33160
S 0.0148 0.0371 0.0147 0.0367 0.0041 0.9922 0.000150 0.027808
Fe 9.07 11.67 8.97 11.54 1.427 1.0014 0.09059 0.87080
Si 22.17 47.42 21.93 46.91 6.935 1.0108 0.21947 0.91614
Cl 0.0761 0.0761 0.0753 0.0753 0.0189 0.9879 0.000770 0.053097
F 0.0686 0.0686 0.0679 0.0679 0.0317 1.0298 0.000666 0.140010
K 0.2749 0.3311 0.2719 0.3275 0.0618 0.9957 0.002760 0.403581
Mn 0.1635 0.2111 0.1617 0.2088 0.0262 1.0433 0.001567 0.004653
Al 8.22 15.53 8.13 15.36 2.676 0.9991 0.08227 1.23695
P 0.1989 0.4557 0.1967 0.4508 0.0564 0.9940 0.002001 1.170029
Mg 3.39 5.62 3.35 5.55 1.224 0.9930 0.03411 1.10783
Ca 9.08 12.71 8.98 12.57 1.991 0.9996 0.09087 1.35810
Ti 2.09 3.49 2.07 3.45 0.384 1.0053 0.02082 0.85155
O 43.70 - 43.22 - 24.000 - -
-----------------------------------------------------------------------------
Total: 101.10 101.10 100.00 100.00 15.826
Unknown Specimen No. 48
Group : bas-Glas Sample : 201216_Fr
UNK No. : 48 Comment : UnknA-C22-PS1-L3_4
Stage : X= 19.5485 Y= 65.5010 Z= 11.4660
Acc. Voltage : 15.0 (kV) Probe Dia. : 5 Scan : Off
Dated on Dec 20 19:01 2016
WDS only No. of accumulation : 1
Curr.(A) : 1.007E-08
Element Peak(mm) Net(cps) Bg- Bg+ S.D.(%) D.L.(ppm)
1 Na 129.476 275.0 0.0 18.0 1.97 160
2 S 171.948 3.6 5.4 4.9 18.99 110
3 Fe 134.739 164.8 2.8 2.8 1.77 382
4 Si 77.822 3339.2 27.0 18.9 0.39 214
5 Cl 151.478 14.3 7.9 6.5 6.81 42
6 F 199.140 1.5 3.3 3.5 35.03 ? 372
7 K 119.485 268.9 30.3 21.2 1.22 59
8 Mn 146.243 2.5 2.4 1.6 18.54 285
9 Al 90.995 1069.5 13.4 11.3 0.69 158
10 P 197.118 17.6 2.5 2.2 6.01 135
11 Mg 107.534 668.0 40.4 0.0 0.89 174
12 Ca 107.121 2590.8 33.8 37.2 0.45 90
13 Ti 88.305 587.2 0.0 47.7 0.96 129
Element f(chi) If/Ip abs-el 1/s-el r-el c/k-el c/k-std
Na 0.4050 0.0040 0.4834 0.9899 0.9880 2.1064 0.9842
S 0.7695 0.0037 0.8216 0.9593 1.0249 1.2334 0.9904
Fe 0.9808 0.0000 0.9968 0.8080 1.0562 1.1755 1.0009
Si 0.7062 0.0013 0.7749 0.9843 1.0104 1.2958 1.0095
Cl 0.8319 0.0070 0.8814 0.9103 1.0314 1.2001 0.9863
F 0.1880 0.0013 0.2468 1.0154 0.9756 4.0851 1.0295
K 0.9099 0.0189 0.9488 0.9012 1.0423 1.1013 0.9954
Mn 0.9751 0.0000 0.9938 0.7964 1.0567 1.1957 1.0428
Al 0.6515 0.0099 0.7307 0.9657 1.0028 1.3993 1.0000
P 0.6861 0.0020 0.7434 0.9434 1.0179 1.3981 0.9918
Mg 0.5443 0.0072 0.6240 1.0047 0.9953 1.5913 0.9935
Ca 0.9310 0.0061 0.9643 0.9155 1.0466 1.0757 1.0007
Ti 0.9482 0.0096 0.9756 0.8258 1.0530 1.1675 1.0050
Element El. mass% Ox mass% Norm El% Norm ox% At prop c/k-std k-value k-(std)
Na 2.41 3.25 2.37 3.20 0.923 0.9842 0.02451 1.23667
S 0.0273 0.0681 0.0268 0.0670 0.0075 0.9904 0.000275 0.051199
Fe 9.31 11.98 9.16 11.79 1.466 1.0009 0.09306 0.89457
Si 22.10 47.27 21.75 46.52 6.918 1.0095 0.21911 0.91462
Cl 0.0881 0.0881 0.0867 0.0867 0.0219 0.9863 0.000893 0.061545
F 0.1237 0.1237 0.1217 0.1217 0.0573 1.0295 0.001201 0.252397
K 0.9948 1.1984 0.9790 1.1793 0.2238 0.9954 0.009995 1.461213
Mn 0.1586 0.2048 0.1561 0.2015 0.0254 1.0428 0.001521 0.004515
Al 8.06 15.24 7.94 14.99 2.629 1.0000 0.08067 1.21296
P 0.2156 0.4940 0.2121 0.4861 0.0612 0.9918 0.002173 1.270940
Mg 3.49 5.78 3.43 5.69 1.261 0.9935 0.03509 1.13980
Ca 8.88 12.43 8.74 12.23 1.949 1.0007 0.08877 1.32667
Ti 2.10 3.50 2.06 3.44 0.385 1.0050 0.02085 0.85274
O 43.66 - 42.97 - 24.000 - -
-----------------------------------------------------------------------------
Total: 101.62 101.62 100.00 100.00 15.928
Unknown Specimen No. 49
Group : bas-Glas Sample : 201216_Fr
UNK No. : 49 Comment : UnknA-C22-PS1-L3_5
Stage : X= 19.3190 Y= 66.0355 Z= 11.4665
Acc. Voltage : 15.0 (kV) Probe Dia. : 5 Scan : Off
Dated on Dec 20 19:04 2016
WDS only No. of accumulation : 1
Curr.(A) : 1.007E-08
Element Peak(mm) Net(cps) Bg- Bg+ S.D.(%) D.L.(ppm)
1 Na 129.476 35.1 0.0 13.6 6.29 139
2 S 171.948 1.7 4.9 4.1 35.09 ? 103
3 Fe 134.739 100.8 3.4 2.8 2.30 395
4 Si 77.822 3479.5 32.0 17.4 0.38 224
5 Cl 151.478 0.4 8.3 8.2 203.39 ? 45
6 F 199.140 0.6 3.3 2.0 76.98 ? 340
7 K 119.485 0.2 22.9 23.6 500.99 ? 55
8 Mn 146.243 1.9 1.5 1.7 22.42 262
9 Al 90.995 440.6 15.1 8.0 1.09 154
10 P 197.118 0.1 2.9 4.3 844.59 ? 173
11 Mg 107.534 1666.6 68.9 0.0 0.56 227
12 Ca 107.121 4851.8 37.3 46.4 0.32 98
13 Ti 88.305 385.9 0.0 47.8 1.21 129
Element f(chi) If/Ip abs-el 1/s-el r-el c/k-el c/k-std
Na 0.4185 0.0047 0.4995 0.9853 0.9881 2.0467 0.9563
S 0.7799 0.0056 0.8327 0.9548 1.0249 1.2204 0.9800
Fe 0.9783 0.0000 0.9942 0.8042 1.0562 1.1841 1.0083
Si 0.7258 0.0018 0.7965 0.9797 1.0105 1.2659 0.9863
F 0.1774 0.0011 0.2329 1.0106 0.9756 4.3500 1.0962
Mn 0.9718 0.0000 0.9904 0.7926 1.0567 1.2055 1.0514
Al 0.6415 0.0106 0.7195 0.9611 1.0029 1.4268 1.0196
Mg 0.5705 0.0063 0.6540 1.0000 0.9953 1.5268 0.9532
Ca 0.9370 0.0037 0.9706 0.9112 1.0466 1.0764 1.0013
Ti 0.9395 0.0052 0.9667 0.8219 1.0531 1.1890 1.0236
Element El. mass% Ox mass% Norm El% Norm ox% At prop c/k-std k-value k-(std)
Na 0.2992 0.4033 0.2933 0.3954 0.1149 0.9563 0.003129 0.157860
S 0.0128 0.0320 0.0125 0.0313 0.0035 0.9800 0.000131 0.024275
Fe 5.74 7.38 5.63 7.24 0.907 1.0083 0.05694 0.54731
Si 22.49 48.11 22.05 47.17 7.067 0.9863 0.22831 0.95305
Cl 0.0022 0.0022 0.0022 0.0022 0.0006 0.9781 0.000023 0.001581 ?
F 0.0528 0.0528 0.0518 0.0518 0.0245 1.0962 0.000482 0.101197
K 0.0009 0.0011 0.0009 0.0011 0.0002 0.9819 0.000009 0.001358 ?
Mn 0.1193 0.1541 0.1170 0.1511 0.0192 1.0514 0.001135 0.003370
Al 3.39 6.40 3.32 6.28 1.108 1.0196 0.03324 0.49971
P 0.0009 0.0021 0.0009 0.0020 0.0003 0.9792 0.000009 0.005420 ?
Mg 8.34 13.83 8.18 13.56 3.028 0.9532 0.08756 2.84383
Ca 16.64 23.28 16.31 22.83 3.664 1.0013 0.16623 2.48440
Ti 1.40 2.34 1.37 2.29 0.258 1.0236 0.01370 0.56030
O 43.51 - 42.66 - 24.000 - -
-----------------------------------------------------------------------------
Total: 102.00 102.00 100.00 100.00 16.196
Unknown Specimen No. 50
Group : bas-Glas Sample : 201216_Fr
UNK No. : 50 Comment : UnknA-C22-PS1-L3_6
Stage : X= 20.0500 Y= 66.1935 Z= 11.4665
Acc. Voltage : 15.0 (kV) Probe Dia. : 5 Scan : Off
Dated on Dec 20 19:08 2016
WDS only No. of accumulation : 1
Curr.(A) : 1.007E-08
Element Peak(mm) Net(cps) Bg- Bg+ S.D.(%) D.L.(ppm)
1 Na 129.476 255.9 0.0 18.3 2.05 162
2 S 171.948 1.2 6.4 6.0 56.19 ? 121
3 Fe 134.739 164.5 2.7 3.0 1.78 389
4 Si 77.822 3386.5 31.8 16.3 0.39 222
5 Cl 151.478 11.3 10.2 8.0 8.77 48
6 F 199.140 0.9 3.7 3.3 56.54 ? 380
7 K 119.485 261.6 31.5 21.3 1.24 60
8 Mn 146.243 2.4 1.9 1.5 18.05 264
9 Al 90.995 1085.2 17.4 11.0 0.69 170
10 P 197.118 18.7 2.1 2.7 5.84 140
11 Mg 107.534 664.3 41.4 0.0 0.89 176
12 Ca 107.121 2644.7 32.7 38.6 0.44 91
13 Ti 88.305 587.6 0.0 47.5 0.96 128
Element f(chi) If/Ip abs-el 1/s-el r-el c/k-el c/k-std
Na 0.4052 0.0041 0.4837 0.9897 0.9881 2.1058 0.9839
S 0.7693 0.0037 0.8214 0.9591 1.0249 1.2339 0.9908
Fe 0.9808 0.0000 0.9968 0.8079 1.0562 1.1757 1.0011
Si 0.7069 0.0013 0.7757 0.9841 1.0105 1.2947 1.0087
Cl 0.8318 0.0070 0.8814 0.9101 1.0314 1.2003 0.9865
F 0.1875 0.0013 0.2462 1.0152 0.9756 4.0964 1.0323
K 0.9099 0.0191 0.9488 0.9010 1.0423 1.1013 0.9953
Mn 0.9751 0.0000 0.9937 0.7962 1.0567 1.1960 1.0431
Al 0.6529 0.0100 0.7323 0.9655 1.0028 1.3965 0.9980
P 0.6860 0.0020 0.7433 0.9432 1.0179 1.3986 0.9922
Mg 0.5456 0.0073 0.6254 1.0045 0.9953 1.5877 0.9912
Ca 0.9311 0.0061 0.9644 0.9153 1.0466 1.0758 1.0008
Ti 0.9481 0.0095 0.9754 0.8257 1.0530 1.1680 1.0055
Element El. mass% Ox mass% Norm El% Norm ox% At prop c/k-std k-value k-(std)
Na 2.24 3.02 2.19 2.96 0.851 0.9839 0.02281 1.15072
S 0.0092 0.0229 0.0090 0.0224 0.0025 0.9908 0.000092 0.017191 ?
Fe 9.30 11.96 9.09 11.70 1.451 1.0011 0.09292 0.89320
Si 22.38 47.88 21.88 46.81 6.945 1.0087 0.22222 0.92760
Cl 0.0692 0.0692 0.0677 0.0677 0.0170 0.9865 0.000701 0.048341
F 0.0759 0.0759 0.0742 0.0742 0.0348 1.0323 0.000735 0.154380
K 0.9677 1.1657 0.9462 1.1398 0.2157 0.9953 0.009723 1.421481
Mn 0.1551 0.2003 0.1517 0.1959 0.0246 1.0431 0.001487 0.004416
Al 8.17 15.43 7.98 15.09 2.638 0.9980 0.08186 1.23084
P 0.2296 0.5261 0.2245 0.5144 0.0646 0.9922 0.002314 1.353140
Mg 3.46 5.74 3.38 5.61 1.240 0.9912 0.03491 1.13365
Ca 9.07 12.69 8.87 12.40 1.972 1.0008 0.09061 1.35425
Ti 2.10 3.50 2.05 3.42 0.382 1.0055 0.02086 0.85332
O 44.06 - 43.08 - 24.000 - -
-----------------------------------------------------------------------------
Total: 102.28 102.28 100.00 100.00 15.837
Unknown Specimen No. 51
Group : bas-Glas Sample : 201216_Fr
UNK No. : 51 Comment : UnknA-C22-PS1-L3_7
Stage : X= 21.1185 Y= 65.9955 Z= 11.4625
Acc. Voltage : 15.0 (kV) Probe Dia. : 5 Scan : Off
Dated on Dec 20 19:11 2016
WDS only No. of accumulation : 1
Curr.(A) : 1.007E-08
Element Peak(mm) Net(cps) Bg- Bg+ S.D.(%) D.L.(ppm)
1 Na 129.476 313.2 0.0 17.7 1.84 159
2 S 171.948 2.8 6.3 5.4 24.42 117
3 Fe 134.739 165.5 2.7 2.9 1.77 384
4 Si 77.822 3355.5 29.1 17.3 0.39 217
5 Cl 151.478 13.0 8.5 8.1 7.61 46
6 F 199.140 1.1 4.2 2.9 49.03 ? 388
7 K 119.485 203.4 28.9 21.3 1.44 58
8 Mn 146.243 2.3 2.3 1.9 19.89 292
9 Al 90.995 1072.7 18.2 9.9 0.69 170
10 P 197.118 17.2 2.9 2.6 6.19 147
11 Mg 107.534 641.1 41.5 0.0 0.91 176
12 Ca 107.121 2473.0 33.9 36.6 0.46 90
13 Ti 88.305 588.9 0.0 47.1 0.96 128
Element f(chi) If/Ip abs-el 1/s-el r-el c/k-el c/k-std
Na 0.4059 0.0040 0.4844 0.9894 0.9883 2.1025 0.9824
S 0.7686 0.0035 0.8206 0.9589 1.0252 1.2354 0.9920
Fe 0.9811 0.0000 0.9971 0.8077 1.0564 1.1755 1.0009
Si 0.7057 0.0012 0.7744 0.9839 1.0107 1.2970 1.0105
Cl 0.8312 0.0066 0.8807 0.9099 1.0316 1.2018 0.9877
F 0.1889 0.0014 0.2480 1.0149 0.9758 4.0658 1.0246
K 0.9095 0.0183 0.9484 0.9008 1.0425 1.1026 0.9966
Mn 0.9755 0.0000 0.9941 0.7960 1.0569 1.1956 1.0427
Al 0.6513 0.0099 0.7304 0.9652 1.0031 1.4001 1.0005
P 0.6849 0.0019 0.7421 0.9429 1.0181 1.4009 0.9938
Mg 0.5430 0.0072 0.6225 1.0042 0.9956 1.5954 0.9960
Ca 0.9313 0.0062 0.9647 0.9151 1.0468 1.0754 1.0005
Ti 0.9490 0.0098 0.9764 0.8255 1.0532 1.1666 1.0043
Element El. mass% Ox mass% Norm El% Norm ox% At prop c/k-std k-value k-(std)
Na 2.74 3.70 2.71 3.65 1.049 0.9824 0.02792 1.40857
S 0.0217 0.0542 0.0214 0.0535 0.0060 0.9920 0.000219 0.040651
Fe 9.35 12.03 9.23 11.88 1.473 1.0009 0.09347 0.89845
Si 22.23 47.55 21.94 46.94 6.961 1.0105 0.22018 0.91911
Cl 0.0802 0.0802 0.0792 0.0792 0.0199 0.9877 0.000812 0.055962
F 0.0900 0.0900 0.0888 0.0888 0.0416 1.0246 0.000878 0.184444
K 0.7536 0.9078 0.7439 0.8961 0.1695 0.9966 0.007562 1.105606
Mn 0.1484 0.1917 0.1465 0.1892 0.0238 1.0427 0.001424 0.004227
Al 8.09 15.29 7.99 15.10 2.639 1.0005 0.08092 1.21666
P 0.2117 0.4851 0.2090 0.4788 0.0601 0.9938 0.002130 1.245648
Mg 3.35 5.56 3.31 5.49 1.214 0.9960 0.03368 1.09392
Ca 8.48 11.86 8.37 11.71 1.860 1.0005 0.08473 1.26632
Ti 2.10 3.50 2.07 3.46 0.386 1.0043 0.02091 0.85514
O 43.66 - 43.09 - 24.000 - -
-----------------------------------------------------------------------------
Total: 101.31 101.31 100.00 100.00 15.903
Unknown Specimen No. 52
Group : bas-Glas Sample : 201216_Fr
UNK No. : 52 Comment : UnknA-C22-PS1-L3_8
Stage : X= 21.4720 Y= 65.7015 Z= 11.4635
Acc. Voltage : 15.0 (kV) Probe Dia. : 5 Scan : Off
Dated on Dec 20 19:15 2016
WDS only No. of accumulation : 1
Curr.(A) : 1.007E-08
Element Peak(mm) Net(cps) Bg- Bg+ S.D.(%) D.L.(ppm)
1 Na 129.476 317.7 0.0 19.9 1.83 168
2 S 171.948 2.0 5.3 5.7 32.71 115
3 Fe 134.739 155.9 2.9 3.2 1.83 402
4 Si 77.822 3395.9 31.0 16.2 0.39 220
5 Cl 151.478 10.7 7.9 9.5 9.08 47
6 F 199.140 1.3 2.6 4.1 38.48 ? 361
7 K 119.485 164.3 25.8 19.7 1.62 55
8 Mn 146.243 1.8 2.0 2.3 25.37 299
9 Al 90.995 1087.9 13.8 8.9 0.69 152
10 P 197.118 17.8 3.8 2.2 6.08 149
11 Mg 107.534 653.0 41.8 0.0 0.90 177
12 Ca 107.121 2560.2 34.1 37.6 0.45 91
13 Ti 88.305 597.6 0.0 42.8 0.95 122
Element f(chi) If/Ip abs-el 1/s-el r-el c/k-el c/k-std
Na 0.4092 0.0041 0.4884 0.9882 0.9888 2.0870 0.9751
S 0.7687 0.0035 0.8207 0.9577 1.0256 1.2361 0.9926
Fe 0.9810 0.0000 0.9970 0.8068 1.0566 1.1766 1.0019
Si 0.7070 0.0012 0.7758 0.9827 1.0112 1.2956 1.0094
Cl 0.8313 0.0066 0.8808 0.9088 1.0321 1.2025 0.9883
F 0.1881 0.0013 0.2470 1.0136 0.9762 4.0858 1.0296
K 0.9096 0.0187 0.9485 0.8998 1.0429 1.1029 0.9968
Mn 0.9754 0.0000 0.9940 0.7951 1.0571 1.1968 1.0438
Al 0.6535 0.0101 0.7330 0.9640 1.0036 1.3961 0.9977
P 0.6851 0.0019 0.7423 0.9418 1.0186 1.4016 0.9943
Mg 0.5461 0.0073 0.6260 1.0030 0.9960 1.5875 0.9911
Ca 0.9318 0.0060 0.9651 0.9140 1.0472 1.0760 1.0010
Ti 0.9488 0.0091 0.9762 0.8245 1.0536 1.1685 1.0059
Element El. mass% Ox mass% Norm El% Norm ox% At prop c/k-std k-value k-(std)
Na 2.76 3.72 2.72 3.66 1.048 0.9751 0.02832 1.42883
S 0.0155 0.0387 0.0153 0.0381 0.0042 0.9926 0.000156 0.029041
Fe 8.82 11.34 8.67 11.16 1.378 1.0019 0.08803 0.84622
Si 22.47 48.06 22.10 47.27 6.981 1.0094 0.22283 0.93015
Cl 0.0657 0.0657 0.0646 0.0646 0.0162 0.9883 0.000665 0.045828
F 0.1074 0.1074 0.1056 0.1056 0.0493 1.0296 0.001043 0.219107
K 0.6088 0.7333 0.5988 0.7213 0.1359 0.9968 0.006107 0.892852
Mn 0.1139 0.1470 0.1120 0.1446 0.0181 1.0438 0.001091 0.003239
Al 8.18 15.46 8.05 15.21 2.648 0.9977 0.08206 1.23386
P 0.2187 0.5012 0.2151 0.4930 0.0616 0.9943 0.002200 1.286296
Mg 3.40 5.64 3.34 5.55 1.221 0.9911 0.03431 1.11434
Ca 8.78 12.28 8.64 12.08 1.912 1.0010 0.08772 1.31096
Ti 2.13 3.56 2.10 3.50 0.389 1.0059 0.02122 0.86786
O 43.99 - 43.27 - 24.000 - -
-----------------------------------------------------------------------------
Total: 101.67 101.67 100.00 100.00 15.862
Unknown Specimen No. 53
Group : bas-Glas Sample : 201216_Fr
UNK No. : 53 Comment : UnknA-C22-PS1-L3_9
Stage : X= 21.2760 Y= 65.0955 Z= 11.4635
Acc. Voltage : 15.0 (kV) Probe Dia. : 5 Scan : Off
Dated on Dec 20 19:18 2016
WDS only No. of accumulation : 1
Curr.(A) : 1.007E-08
Element Peak(mm) Net(cps) Bg- Bg+ S.D.(%) D.L.(ppm)
1 Na 129.476 332.8 0.0 21.4 1.79 175
2 S 171.948 3.1 6.3 4.7 21.72 113
3 Fe 134.739 146.4 1.8 2.9 1.88 364
4 Si 77.822 3400.9 29.0 20.1 0.39 222
5 Cl 151.478 12.6 7.3 6.9 7.52 42
6 F 199.140 0.5 4.1 2.9 107.96 ? 386
7 K 119.485 288.7 35.1 21.1 1.18 62
8 Mn 146.243 2.0 2.1 2.2 23.05 299
9 Al 90.995 1105.7 15.2 9.1 0.68 158
10 P 197.118 21.3 2.2 2.5 5.39 138
11 Mg 107.534 639.3 41.6 0.0 0.91 177
12 Ca 107.121 2419.1 34.6 33.9 0.46 88
13 Ti 88.305 609.2 0.0 49.5 0.94 131
Element f(chi) If/Ip abs-el 1/s-el r-el c/k-el c/k-std
Na 0.4125 0.0041 0.4924 0.9874 0.9892 2.0708 0.9675
S 0.7686 0.0035 0.8207 0.9570 1.0260 1.2367 0.9930
Fe 0.9810 0.0000 0.9970 0.8062 1.0568 1.1773 1.0024
Si 0.7079 0.0012 0.7769 0.9819 1.0116 1.2943 1.0084
Cl 0.8312 0.0067 0.8807 0.9081 1.0324 1.2030 0.9887
F 0.1876 0.0013 0.2463 1.0128 0.9766 4.0988 1.0329
K 0.9095 0.0177 0.9484 0.8991 1.0432 1.1045 0.9983
Mn 0.9753 0.0000 0.9940 0.7946 1.0573 1.1975 1.0444
Al 0.6559 0.0102 0.7357 0.9633 1.0040 1.3914 0.9943
P 0.6852 0.0019 0.7425 0.9411 1.0190 1.4018 0.9945
Mg 0.5484 0.0074 0.6287 1.0022 0.9964 1.5811 0.9871
Ca 0.9306 0.0059 0.9639 0.9133 1.0475 1.0780 1.0029
Ti 0.9488 0.0086 0.9762 0.8239 1.0539 1.1696 1.0069
Element El. mass% Ox mass% Norm El% Norm ox% At prop c/k-std k-value k-(std)
Na 2.87 3.87 2.83 3.82 1.091 0.9675 0.02967 1.49679
S 0.0240 0.0599 0.0237 0.0592 0.0065 0.9930 0.000242 0.044911
Fe 8.29 10.66 8.18 10.52 1.296 1.0024 0.08267 0.79469
Si 22.48 48.10 22.20 47.49 6.994 1.0084 0.22316 0.93154
Cl 0.0774 0.0774 0.0764 0.0764 0.0191 0.9887 0.000783 0.053963
F 0.0395 0.0395 0.0390 0.0390 0.0182 1.0329 0.000382 0.080298
K 1.07 1.29 1.06 1.27 0.239 0.9983 0.01073 1.56870
Mn 0.1273 0.1643 0.1256 0.1622 0.0202 1.0444 0.001219 0.003618
Al 8.29 15.67 8.19 15.47 2.685 0.9943 0.08341 1.25410
P 0.2613 0.5988 0.2580 0.5912 0.0737 0.9945 0.002628 1.536582
Mg 3.31 5.50 3.27 5.43 1.191 0.9871 0.03359 1.09084
Ca 8.31 11.63 8.21 11.48 1.812 1.0029 0.08288 1.23873
Ti 2.18 3.63 2.15 3.59 0.397 1.0069 0.02163 0.88459
O 43.95 - 43.39 - 24.000 - -
-----------------------------------------------------------------------------
Total: 101.28 101.28 100.00 100.00 15.845
Unknown Specimen No. 54
Group : bas-Glas Sample : 201216_Fr
UNK No. : 54 Comment : VGA99_
Stage : X= 42.5180 Y= 29.7050 Z= 11.4010
Acc. Voltage : 15.0 (kV) Probe Dia. : 5 Scan : Off
Dated on Dec 20 19:22 2016
WDS only No. of accumulation : 1
Curr.(A) : 1.007E-08
Element Peak(mm) Net(cps) Bg- Bg+ S.D.(%) D.L.(ppm)
1 Na 129.476 233.2 0.0 16.2 2.14 152
2 S 171.948 2.4 5.4 4.6 26.36 108
3 Fe 134.739 187.9 1.7 3.8 1.66 403
4 Si 77.822 3669.5 27.2 17.7 0.37 213
5 Cl 151.478 3.3 10.5 7.7 25.83 48
6 F 199.140 0.6 3.6 3.3 89.62 ? 378
7 K 119.485 182.4 27.1 22.3 1.53 57
8 Mn 146.243 2.5 2.1 1.7 18.16 280
9 Al 90.995 872.9 13.4 10.3 0.77 155
10 P 197.118 15.0 3.0 2.4 6.72 144
11 Mg 107.534 602.1 38.0 0.0 0.94 169
12 Ca 107.121 1957.5 33.1 32.6 0.51 86
13 Ti 88.305 689.1 0.0 48.9 0.88 130
Element f(chi) If/Ip abs-el 1/s-el r-el c/k-el c/k-std
Na 0.3980 0.0040 0.4750 0.9904 0.9879 2.1431 1.0013
S 0.7652 0.0030 0.8170 0.9598 1.0247 1.2408 0.9963
Fe 0.9817 0.0000 0.9976 0.8085 1.0561 1.1740 0.9996
Si 0.7126 0.0010 0.7820 0.9848 1.0102 1.2840 1.0003
Cl 0.8286 0.0057 0.8780 0.9108 1.0312 1.2059 0.9911
F 0.1901 0.0014 0.2496 1.0159 0.9754 4.0370 1.0174
K 0.9082 0.0158 0.9470 0.9017 1.0421 1.1063 0.9999
Mn 0.9762 0.0000 0.9949 0.7968 1.0566 1.1939 1.0413
Al 0.6495 0.0109 0.7284 0.9662 1.0026 1.4019 1.0019
P 0.6807 0.0016 0.7375 0.9438 1.0177 1.4093 0.9998
Mg 0.5396 0.0072 0.6185 1.0052 0.9951 1.6048 1.0019
Ca 0.9305 0.0073 0.9638 0.9160 1.0464 1.0746 0.9997
Ti 0.9513 0.0115 0.9788 0.8263 1.0529 1.1610 0.9995
Element El. mass% Ox mass% Norm El% Norm ox% At prop c/k-std k-value k-(std)
Na 2.08 2.80 2.07 2.79 0.792 1.0013 0.02078 1.04857
S 0.0187 0.0467 0.0186 0.0463 0.0051 0.9963 0.000188 0.034854
Fe 10.61 13.65 10.54 13.55 1.661 0.9996 0.10613 1.02021
Si 24.07 51.50 23.91 51.15 7.496 1.0003 0.24079 1.00512
Cl 0.0201 0.0201 0.0200 0.0200 0.0050 0.9911 0.000203 0.013970
F 0.0459 0.0459 0.0455 0.0455 0.0211 1.0174 0.000451 0.094688
K 0.6780 0.8168 0.6734 0.8112 0.1517 0.9999 0.006781 0.991394
Mn 0.1607 0.2075 0.1596 0.2061 0.0256 1.0413 0.001543 0.004582
Al 6.60 12.46 6.55 12.38 2.138 1.0019 0.06585 0.99001
P 0.1856 0.4254 0.1844 0.4225 0.0524 0.9998 0.001857 1.085764
Mg 3.17 5.25 3.15 5.22 1.140 1.0019 0.03163 1.02743
Ca 6.70 9.38 6.66 9.32 1.463 0.9997 0.06707 1.00235
Ti 2.45 4.08 2.43 4.05 0.446 0.9995 0.02447 1.00065
O 43.90 - 43.60 - 24.000 - -
-----------------------------------------------------------------------------
Total: 100.69 100.69 100.00 100.00 15.397
Unknown Specimen No. 55
Group : bas-Glas Sample : 201216_Fr
UNK No. : 55 Comment : VGA99_
Stage : X= 42.3735 Y= 29.7465 Z= 11.4010
Acc. Voltage : 15.0 (kV) Probe Dia. : 5 Scan : Off
Dated on Dec 20 19:25 2016
WDS only No. of accumulation : 1
Curr.(A) : 1.008E-08
Element Peak(mm) Net(cps) Bg- Bg+ S.D.(%) D.L.(ppm)
1 Na 129.476 212.9 0.0 18.2 2.26 161
2 S 171.948 0.8 5.7 5.8 78.17 ? 117
3 Fe 134.739 185.2 2.5 2.4 1.67 356
4 Si 77.822 3666.2 30.7 19.6 0.37 225
5 Cl 151.478 2.9 8.1 8.3 27.44 45
6 F 199.140 0.9 3.7 3.1 56.31 ? 378
7 K 119.485 182.2 27.1 22.3 1.53 57
8 Mn 146.243 2.0 2.3 1.6 22.21 282
9 Al 90.995 878.7 18.6 8.7 0.77 168
10 P 197.118 13.6 2.9 2.2 7.09 140
11 Mg 107.534 596.0 39.5 0.0 0.95 172
12 Ca 107.121 1956.8 33.3 34.8 0.51 88
13 Ti 88.305 689.0 0.0 47.1 0.88 128
Element f(chi) If/Ip abs-el 1/s-el r-el c/k-el c/k-std
Na 0.3984 0.0040 0.4755 0.9902 0.9879 2.1416 1.0006
S 0.7652 0.0030 0.8170 0.9596 1.0248 1.2411 0.9966
Fe 0.9816 0.0000 0.9976 0.8083 1.0561 1.1742 0.9999
Si 0.7131 0.0010 0.7826 0.9846 1.0103 1.2833 0.9997
Cl 0.8286 0.0057 0.8780 0.9106 1.0312 1.2061 0.9913
F 0.1899 0.0014 0.2493 1.0157 0.9755 4.0428 1.0188
K 0.9082 0.0158 0.9470 0.9015 1.0422 1.1065 1.0000
Mn 0.9761 0.0000 0.9948 0.7966 1.0566 1.1942 1.0415
Al 0.6508 0.0109 0.7299 0.9659 1.0027 1.3993 1.0000
P 0.6805 0.0016 0.7374 0.9436 1.0177 1.4099 1.0002
Mg 0.5410 0.0072 0.6201 1.0050 0.9951 1.6009 0.9994
Ca 0.9305 0.0072 0.9638 0.9158 1.0465 1.0749 0.9999
Ti 0.9512 0.0114 0.9787 0.8261 1.0529 1.1615 0.9999
Element El. mass% Ox mass% Norm El% Norm ox% At prop c/k-std k-value k-(std)
Na 1.90 2.56 1.90 2.56 0.725 1.0006 0.01895 0.95629
S 0.0063 0.0158 0.0063 0.0158 0.0017 0.9966 0.000064 0.011823 ?
Fe 10.45 13.44 10.45 13.44 1.645 0.9999 0.10449 1.00446
Si 24.03 51.40 24.02 51.39 7.519 0.9997 0.24033 1.00319
Cl 0.0181 0.0181 0.0181 0.0181 0.0045 0.9913 0.000182 0.012552
F 0.0749 0.0749 0.0749 0.0749 0.0347 1.0188 0.000735 0.154448
K 0.6766 0.8150 0.6765 0.8149 0.1521 1.0000 0.006766 0.989124
Mn 0.1261 0.1629 0.1261 0.1629 0.0202 1.0415 0.001211 0.003596
Al 6.62 12.51 6.62 12.51 2.158 1.0000 0.06622 0.99565
P 0.1678 0.3845 0.1678 0.3844 0.0476 1.0002 0.001677 0.980911
Mg 3.13 5.18 3.13 5.18 1.131 0.9994 0.03129 1.01609
Ca 6.70 9.37 6.70 9.37 1.469 0.9999 0.06698 1.00102
Ti 2.44 4.08 2.44 4.08 0.448 0.9999 0.02444 0.99958
O 43.68 - 43.68 - 24.000 - -
-----------------------------------------------------------------------------
Total: 100.01 100.01 100.00 100.00 15.356
Unknown Specimen No. 56
Group : bas-Glas Sample : 201216_Fr
UNK No. : 56 Comment : VG-2_
Stage : X= 60.2780 Y= 33.6935 Z= 11.3740
Acc. Voltage : 15.0 (kV) Probe Dia. : 5 Scan : Off
Dated on Dec 20 19:29 2016
WDS only No. of accumulation : 1
Curr.(A) : 1.008E-08
Element Peak(mm) Net(cps) Bg- Bg+ S.D.(%) D.L.(ppm)
1 Na 129.476 238.6 0.0 19.7 2.13 167
2 S 171.948 18.9 6.1 5.1 5.30 115
3 Fe 134.739 162.4 3.7 3.2 1.79 418
4 Si 77.822 3630.7 30.4 16.3 0.37 218
5 Cl 151.478 5.6 7.8 8.7 15.45 46
6 F 199.140 0.2 2.7 2.8 240.25 ? 333
7 K 119.485 43.4 22.6 21.3 3.95 54
8 Mn 146.243 2.4 2.1 1.9 19.42 288
9 Al 90.995 979.9 16.2 8.2 0.72 158
10 P 197.118 6.0 3.1 2.8 12.83 152
11 Mg 107.534 831.3 43.2 0.0 0.80 180
12 Ca 107.121 2346.8 36.9 36.1 0.47 91
13 Ti 88.305 312.1 0.0 47.8 1.36 129
Element f(chi) If/Ip abs-el 1/s-el r-el c/k-el c/k-std
Na 0.4110 0.0043 0.4905 0.9856 0.9896 2.0812 0.9724
S 0.7656 0.0030 0.8174 0.9552 1.0264 1.2441 0.9989
Fe 0.9821 0.0000 0.9981 0.8048 1.0570 1.1778 1.0029
Si 0.7105 0.0010 0.7797 0.9801 1.0120 1.2918 1.0064
Cl 0.8284 0.0057 0.8777 0.9065 1.0328 1.2101 0.9945
F 0.1910 0.0014 0.2508 1.0109 0.9769 4.0318 1.0160
K 0.9080 0.0168 0.9469 0.8975 1.0436 1.1090 1.0023
Mn 0.9768 0.0000 0.9955 0.7932 1.0576 1.1976 1.0444
Al 0.6525 0.0107 0.7318 0.9615 1.0044 1.4000 1.0005
P 0.6804 0.0017 0.7373 0.9393 1.0194 1.4141 1.0032
Mg 0.5520 0.0074 0.6328 1.0003 0.9968 1.5731 0.9821
Ca 0.9317 0.0050 0.9651 0.9117 1.0479 1.0792 1.0040
Ti 0.9498 0.0100 0.9773 0.8224 1.0541 1.1686 1.0060
Element El. mass% Ox mass% Norm El% Norm ox% At prop c/k-std k-value k-(std)
Na 2.07 2.78 2.05 2.76 0.778 0.9724 0.02124 1.07181
S 0.1450 0.3621 0.1436 0.3586 0.0392 0.9989 0.001452 0.269843
Fe 9.19 11.82 9.10 11.70 1.424 1.0029 0.09161 0.88059
Si 23.94 51.20 23.70 50.71 7.376 1.0064 0.23800 0.99348
Cl 0.0345 0.0345 0.0341 0.0341 0.0084 0.9945 0.000346 0.023876
F 0.0147 0.0147 0.0145 0.0145 0.0067 1.0160 0.000144 0.030327 ?
K 0.1615 0.1945 0.1599 0.1926 0.0357 1.0023 0.001611 0.235518
Mn 0.1517 0.1959 0.1502 0.1940 0.0239 1.0444 0.001453 0.004313
Al 7.39 13.96 7.31 13.82 2.370 1.0005 0.07385 1.11030
P 0.0748 0.1713 0.0740 0.1697 0.0209 1.0032 0.000745 0.435860
Mg 4.28 7.10 4.24 7.04 1.526 0.9821 0.04363 1.41712
Ca 8.06 11.28 7.99 11.17 1.742 1.0040 0.08033 1.20054
Ti 1.11 1.86 1.10 1.84 0.201 1.0060 0.01107 0.45274
O 44.36 - 43.93 - 24.000 - -
-----------------------------------------------------------------------------
Total: 100.98 100.98 100.00 100.00 15.550
Unknown Specimen No. 57
Group : bas-Glas Sample : 201216_Fr
UNK No. : 57 Comment : VG-2_
Stage : X= 60.0725 Y= 33.7340 Z= 11.3740
Acc. Voltage : 15.0 (kV) Probe Dia. : 5 Scan : Off
Dated on Dec 20 19:32 2016
WDS only No. of accumulation : 1
Curr.(A) : 1.008E-08
Element Peak(mm) Net(cps) Bg- Bg+ S.D.(%) D.L.(ppm)
1 Na 129.476 239.5 0.0 16.1 2.11 151
2 S 171.948 19.4 5.8 5.1 5.18 113
3 Fe 134.739 160.6 2.9 3.2 1.80 402
4 Si 77.822 3649.7 32.3 18.7 0.37 227
5 Cl 151.478 4.9 7.8 7.9 16.95 44
6 F 199.140 0.3 3.9 2.3 158.15 ? 364
7 K 119.485 42.5 23.9 21.5 4.05 55
8 Mn 146.243 3.1 1.3 1.9 14.92 264
9 Al 90.995 988.4 16.2 9.1 0.72 161
10 P 197.118 7.4 2.7 2.7 10.83 146
11 Mg 107.534 844.7 38.3 0.0 0.79 169
12 Ca 107.121 2363.3 33.6 34.9 0.47 88
13 Ti 88.305 313.4 0.0 42.0 1.35 121
Element f(chi) If/Ip abs-el 1/s-el r-el c/k-el c/k-std
Na 0.4117 0.0044 0.4913 0.9854 0.9897 2.0780 0.9709
S 0.7656 0.0030 0.8175 0.9550 1.0265 1.2442 0.9990
Fe 0.9821 0.0000 0.9981 0.8046 1.0570 1.1780 1.0030
Si 0.7106 0.0010 0.7798 0.9799 1.0121 1.2918 1.0064
Cl 0.8284 0.0057 0.8777 0.9063 1.0329 1.2102 0.9947
F 0.1908 0.0014 0.2505 1.0107 0.9770 4.0378 1.0176
K 0.9080 0.0168 0.9469 0.8973 1.0437 1.1091 1.0024
Mn 0.9768 0.0000 0.9955 0.7930 1.0576 1.1978 1.0446
Al 0.6528 0.0107 0.7321 0.9613 1.0045 1.3996 1.0002
P 0.6806 0.0017 0.7374 0.9391 1.0195 1.4140 1.0032
Mg 0.5527 0.0074 0.6336 1.0001 0.9969 1.5714 0.9810
Ca 0.9317 0.0050 0.9651 0.9115 1.0479 1.0794 1.0041
Ti 0.9498 0.0099 0.9773 0.8223 1.0542 1.1689 1.0063
Element El. mass% Ox mass% Norm El% Norm ox% At prop c/k-std k-value k-(std)
Na 2.07 2.79 2.04 2.75 0.775 0.9709 0.02132 1.07585
S 0.1487 0.3713 0.1465 0.3657 0.0399 0.9990 0.001488 0.276644
Fe 9.09 11.69 8.95 11.51 1.400 1.0030 0.09060 0.87088
Si 24.05 51.45 23.69 50.68 7.367 1.0064 0.23924 0.99869
Cl 0.0303 0.0303 0.0298 0.0298 0.0073 0.9947 0.000304 0.020983
F 0.0249 0.0249 0.0246 0.0246 0.0113 1.0176 0.000245 0.051483 ?
K 0.1583 0.1907 0.1560 0.1879 0.0348 1.0024 0.001580 0.230939
Mn 0.1998 0.2580 0.1968 0.2542 0.0313 1.0446 0.001913 0.005680
Al 7.45 14.07 7.34 13.86 2.375 1.0002 0.07449 1.11993
P 0.0923 0.2114 0.0909 0.2082 0.0256 1.0032 0.000920 0.537832
Mg 4.35 7.21 4.28 7.10 1.539 0.9810 0.04433 1.43990
Ca 8.12 11.36 8.00 11.19 1.743 1.0041 0.08089 1.20895
Ti 1.12 1.87 1.10 1.84 0.201 1.0063 0.01112 0.45462
O 44.63 - 43.96 - 24.000 - -
-----------------------------------------------------------------------------
Total: 101.53 101.53 100.00 100.00 15.550
Unknown Specimen No. 58
Group : bas-Glas Sample : 201216_Fr
UNK No. : 58 Comment : KE3_
Stage : X= 47.7580 Y= 23.3765 Z= 11.3985
Acc. Voltage : 15.0 (kV) Probe Dia. : 5 Scan : Off
Dated on Dec 20 19:35 2016
WDS only No. of accumulation : 1
Curr.(A) : 1.008E-08
Element Peak(mm) Net(cps) Bg- Bg+ S.D.(%) D.L.(ppm)
1 Na 129.476 578.8 0.0 22.8 1.34 180
2 S 171.948 1.3 5.1 4.1 45.49 ? 103
3 Fe 134.739 101.6 2.2 2.5 2.27 354
4 Si 77.822 5318.6 41.7 25.3 0.31 260
5 Cl 151.478 62.2 7.6 6.8 2.57 42
6 F 199.140 6.5 3.8 2.0 10.19 356
7 K 119.485 930.1 47.5 20.7 0.62 69
8 Mn 146.243 2.5 2.5 1.9 19.34 302
9 Al 90.995 656.2 14.2 9.4 0.89 155
10 P 197.118 0.6 2.8 2.8 94.10 ? 149
11 Mg 107.534 4.4 22.3 0.0 25.99 129
12 Ca 107.121 88.1 28.7 29.9 3.08 82
13 Ti 88.305 55.1 0.0 40.7 3.97 119
Element f(chi) If/Ip abs-el 1/s-el r-el c/k-el c/k-std
Na 0.4438 0.0045 0.5297 0.9729 0.9952 1.9410 0.9069
S 0.7538 0.0020 0.8048 0.9434 1.0320 1.2738 1.0228
Fe 0.9846 0.0000 1.0007 0.7955 1.0599 1.1853 1.0093
Si 0.7550 0.0007 0.8285 0.9678 1.0179 1.2244 0.9539
Cl 0.8200 0.0032 0.8688 0.8953 1.0383 1.2343 1.0144
F 0.1953 0.0014 0.2564 0.9978 0.9822 3.9737 1.0014
K 0.9023 0.0020 0.9409 0.8865 1.0486 1.1410 1.0312
Mn 0.9800 0.0000 0.9988 0.7839 1.0608 1.2041 1.0501
Al 0.6917 0.0171 0.7758 0.9493 1.0103 1.3214 0.9443
P 0.6657 0.0011 0.7213 0.9276 1.0252 1.4563 1.0331
Mg 0.5646 0.0096 0.6472 0.9876 1.0026 1.5455 0.9648
Ca 0.9190 0.0025 0.9519 0.9007 1.0526 1.1054 1.0283
Ti 0.9551 0.0073 0.9827 0.8126 1.0583 1.1748 1.0113
Element El. mass% Ox mass% Norm El% Norm ox% At prop c/k-std k-value k-(std)
Na 4.67 6.30 4.68 6.30 1.683 0.9069 0.05154 2.60031
S 0.0101 0.0253 0.0101 0.0253 0.0026 1.0228 0.000099 0.018399 ?
Fe 5.79 7.44 5.79 7.45 0.857 1.0093 0.05733 0.55108
Si 33.26 71.15 33.27 71.17 9.799 0.9539 0.34865 1.45537
Cl 0.3925 0.3925 0.3927 0.3927 0.0916 1.0144 0.003870 0.266688
F 0.5142 0.5142 0.5144 0.5144 0.2240 1.0014 0.005135 1.078763
K 3.56 4.29 3.56 4.29 0.754 1.0312 0.03454 5.04966
Mn 0.1588 0.2050 0.1588 0.2051 0.0239 1.0501 0.001512 0.004489
Al 4.67 8.82 4.67 8.83 1.433 0.9443 0.04945 0.74357
P 0.0077 0.0175 0.0077 0.0175 0.0020 1.0331 0.000074 0.043315 ?
Mg 0.0225 0.0374 0.0225 0.0374 0.0077 0.9648 0.000234 0.007586
Ca 0.3101 0.4340 0.3103 0.4341 0.0640 1.0283 0.003016 0.045077
Ti 0.1977 0.3297 0.1978 0.3299 0.0342 1.0113 0.001955 0.079944
O 46.40 - 46.42 - 24.000 - -
-----------------------------------------------------------------------------
Total: 99.96 99.96 100.00 100.00 14.976
Unknown Specimen No. 59
Group : bas-Glas Sample : 201216_Fr
UNK No. : 59 Comment : KE3_
Stage : X= 47.7435 Y= 23.5635 Z= 11.3985
Acc. Voltage : 15.0 (kV) Probe Dia. : 5 Scan : Off
Dated on Dec 20 19:39 2016
WDS only No. of accumulation : 1
Curr.(A) : 1.007E-08
Element Peak(mm) Net(cps) Bg- Bg+ S.D.(%) D.L.(ppm)
1 Na 129.476 576.4 0.0 23.2 1.34 182
2 S 171.948 1.7 5.1 5.5 38.02 ? 113
3 Fe 134.739 104.6 2.5 3.1 2.25 389
4 Si 77.822 5312.8 42.2 24.1 0.31 259
5 Cl 151.478 61.1 7.7 7.6 2.61 44
6 F 199.140 4.9 4.2 3.2 13.26 395
7 K 119.485 920.7 49.6 21.7 0.63 70
8 Mn 146.243 2.3 2.1 1.9 19.96 285
9 Al 90.995 654.2 13.5 8.6 0.89 150
10 P 197.118 0.7 2.6 2.3 77.16 ? 138
11 Mg 107.534 2.0 21.5 0.0 54.20 ? 127
12 Ca 107.121 81.2 29.9 29.8 3.28 82
13 Ti 88.305 55.2 0.0 42.2 4.00 121
Element f(chi) If/Ip abs-el 1/s-el r-el c/k-el c/k-std
Na 0.4429 0.0045 0.5287 0.9732 0.9951 1.9445 0.9085
S 0.7536 0.0019 0.8046 0.9436 1.0319 1.2739 1.0229
Fe 0.9847 0.0000 1.0007 0.7956 1.0598 1.1851 1.0091
Si 0.7547 0.0007 0.8282 0.9680 1.0177 1.2248 0.9542
Cl 0.8198 0.0032 0.8687 0.8955 1.0381 1.2344 1.0145
F 0.1954 0.0014 0.2565 0.9981 0.9820 3.9720 1.0010
K 0.9023 0.0020 0.9408 0.8868 1.0484 1.1409 1.0311
Mn 0.9801 0.0000 0.9988 0.7841 1.0607 1.2038 1.0499
Al 0.6912 0.0170 0.7753 0.9496 1.0101 1.3222 0.9449
P 0.6655 0.0011 0.7211 0.9278 1.0250 1.4566 1.0333
Mg 0.5639 0.0096 0.6464 0.9879 1.0025 1.5472 0.9659
Ca 0.9190 0.0026 0.9519 0.9009 1.0525 1.1051 1.0281
Ti 0.9551 0.0075 0.9827 0.8128 1.0582 1.1743 1.0109
Element El. mass% Ox mass% Norm El% Norm ox% At prop c/k-std k-value k-(std)
Na 4.67 6.29 4.67 6.29 1.679 0.9085 0.05138 2.59208
S 0.0134 0.0334 0.0134 0.0334 0.0034 1.0229 0.000131 0.024279
Fe 5.96 7.67 5.96 7.67 0.883 1.0091 0.05908 0.56790
Si 33.27 71.16 33.28 71.19 9.795 0.9542 0.34861 1.45523
Cl 0.3861 0.3861 0.3863 0.3863 0.0901 1.0145 0.003806 0.262289
F 0.3925 0.3925 0.3927 0.3927 0.1709 1.0010 0.003921 0.823806
K 3.53 4.25 3.53 4.25 0.747 1.0311 0.03422 5.00365
Mn 0.1464 0.1891 0.1465 0.1892 0.0220 1.0499 0.001395 0.004141
Al 4.66 8.81 4.67 8.81 1.430 0.9449 0.04935 0.74197
P 0.0088 0.0201 0.0088 0.0201 0.0023 1.0333 0.000085 0.049681 ?
Mg 0.0102 0.0168 0.0102 0.0168 0.0035 0.9659 0.000105 0.003413 ?
Ca 0.2859 0.4000 0.2860 0.4002 0.0590 1.0281 0.002781 0.041564
Ti 0.1981 0.3305 0.1982 0.3307 0.0342 1.0109 0.001960 0.080168
O 46.43 - 46.45 - 24.000 - -
-----------------------------------------------------------------------------
Total: 99.95 99.95 100.00 100.00 14.919
Unknown Specimen No. 60
Group : bas-Glas Sample : 201216_Fr
UNK No. : 60 Comment : Scap
Stage : X= 21.2415 Y= 23.6125 Z= 11.5290
Acc. Voltage : 15.0 (kV) Probe Dia. : 5 Scan : Off
Dated on Dec 20 19:42 2016
WDS only No. of accumulation : 1
Curr.(A) : 1.008E-08
Element Peak(mm) Net(cps) Bg- Bg+ S.D.(%) D.L.(ppm)
1 Na 129.476 504.8 0.0 26.2 1.44 193
2 S 171.948 72.7 5.9 4.5 2.29 110
3 Fe 134.739 1.6 2.3 1.8 33.56 ? 320
4 Si 77.822 3625.7 28.9 20.2 0.37 221
5 Cl 151.478 231.0 8.3 7.1 1.24 44
6 F 199.140 -0.6 3.2 2.5 100.00 ? 346
7 K 119.485 195.2 23.9 19.3 1.45 54
8 Mn 146.243 0.2 1.9 1.9 184.79 ? 283
9 Al 90.995 1982.6 19.8 10.2 0.51 176
10 P 197.118 -0.4 3.0 2.6 100.00 ? 147
11 Mg 107.534 2.9 19.0 0.0 36.07 ? 119
12 Ca 107.121 2881.4 30.9 36.5 0.42 88
13 Ti 88.305 -2.3 0.0 41.8 100.00 ? 120
Element f(chi) If/Ip abs-el 1/s-el r-el c/k-el c/k-std
Na 0.4763 0.0050 0.5685 0.9699 0.9963 1.8111 0.8462
S 0.7698 0.0044 0.8219 0.9405 1.0330 1.2469 1.0012
Fe 0.9811 0.0000 0.9971 0.7931 1.0604 1.1925 1.0154
Si 0.7193 0.0016 0.7893 0.9648 1.0189 1.2867 1.0025
Cl 0.8303 0.0063 0.8798 0.8925 1.0392 1.2177 1.0008
K 0.9057 0.0169 0.9444 0.8838 1.0495 1.1226 1.0146
Mn 0.9755 0.0000 0.9942 0.7815 1.0613 1.2126 1.0576
Al 0.7195 0.0120 0.8070 0.9464 1.0113 1.2793 0.9142
Mg 0.5983 0.0108 0.6858 0.9845 1.0037 1.4598 0.9114
Ca 0.9285 0.0000 0.9618 0.8980 1.0534 1.0992 1.0225
Element El. mass% Ox mass% Norm El% Norm ox% At prop c/k-std k-value k-(std)
Na 3.80 5.13 3.81 5.13 1.391 0.8462 0.04495 2.26791
S 0.5594 1.3970 0.5600 1.3984 0.1467 1.0012 0.005587 1.038536
Fe 0.0909 0.1170 0.0910 0.1171 0.0137 1.0154 0.000895 0.008607
Si 23.83 50.97 23.85 51.02 7.132 1.0025 0.23767 0.99211
Cl 1.44 1.44 1.44 1.44 0.341 1.0008 0.01437 0.99010
F 0.00 0.00 0.00 0.00 0.000 0.2520 0.00000 0.00000 ?
K 0.7353 0.8858 0.7361 0.8867 0.1581 1.0146 0.007248 1.059619
Mn 0.0129 0.0167 0.0129 0.0167 0.0020 1.0576 0.000122 0.000363 ?
Al 13.66 25.81 13.67 25.84 4.257 0.9142 0.14941 2.24646
P 0.00 0.00 0.00 0.00 0.000 0.7094 0.00000 0.00000 ?
Mg 0.0139 0.0230 0.0139 0.0230 0.0048 0.9114 0.000152 0.004945
Ca 10.08 14.11 10.10 14.13 2.116 1.0225 0.09863 1.47400
Ti 0.00 0.00 0.00 0.00 0.000 0.8609 -0.00008 -0.00334 ?
O 45.67 - 45.72 - 24.000 - -
-----------------------------------------------------------------------------
Total: 99.90 99.90 100.00 100.00 15.562
Unknown Specimen No. 61
Group : bas-Glas Sample : 201216_Fr
UNK No. : 61 Comment : Scap
Stage : X= 21.2335 Y= 23.6980 Z= 11.5315
Acc. Voltage : 15.0 (kV) Probe Dia. : 5 Scan : Off
Dated on Dec 20 19:46 2016
WDS only No. of accumulation : 1
Curr.(A) : 1.008E-08
Element Peak(mm) Net(cps) Bg- Bg+ S.D.(%) D.L.(ppm)
1 Na 129.476 527.3 0.0 22.9 1.41 181
2 S 171.948 69.1 4.9 5.3 2.36 111
3 Fe 134.739 2.6 2.0 1.7 21.69 306
4 Si 77.822 3619.9 29.1 17.7 0.37 217
5 Cl 151.478 233.0 10.1 7.3 1.24 46
6 F 199.140 0.2 3.2 2.7 227.95 ? 349
7 K 119.485 189.6 24.3 20.9 1.48 55
8 Mn 146.243 0.5 2.2 1.5 76.34 ? 272
9 Al 90.995 1981.4 18.5 10.7 0.51 173
10 P 197.118 0.2 2.9 2.9 277.97 ? 151
11 Mg 107.534 1.8 20.3 0.0 59.97 ? 123
12 Ca 107.121 2877.4 32.5 37.4 0.42 89
13 Ti 88.305 0.4 0.0 39.0 350.90 ? 116
Element f(chi) If/Ip abs-el 1/s-el r-el c/k-el c/k-std
Na 0.4761 0.0050 0.5683 0.9701 0.9962 1.8118 0.8465
S 0.7697 0.0044 0.8218 0.9406 1.0330 1.2468 1.0012
Fe 0.9812 0.0000 0.9972 0.7932 1.0604 1.1923 1.0152
Si 0.7187 0.0016 0.7887 0.9649 1.0189 1.2876 1.0032
Cl 0.8304 0.0063 0.8799 0.8927 1.0392 1.2175 1.0006
F 0.1816 0.0011 0.2384 0.9948 0.9831 4.2839 1.0796
K 0.9057 0.0169 0.9444 0.8840 1.0494 1.1224 1.0144
Mn 0.9756 0.0000 0.9942 0.7817 1.0613 1.2124 1.0574
Al 0.7185 0.0120 0.8058 0.9466 1.0113 1.2811 0.9155
Mg 0.5969 0.0108 0.6842 0.9847 1.0037 1.4631 0.9134
Ca 0.9286 0.0001 0.9618 0.8981 1.0534 1.0989 1.0223
Element El. mass% Ox mass% Norm El% Norm ox% At prop c/k-std k-value k-(std)
Na 3.97 5.36 3.97 5.35 1.453 0.8465 0.04696 2.36909
S 0.5320 1.3286 0.5315 1.3273 0.1395 1.0012 0.005314 0.987772
Fe 0.1491 0.1918 0.1489 0.1916 0.0224 1.0152 0.001468 0.014113
Si 23.80 50.92 23.78 50.87 7.123 1.0032 0.23730 0.99055
Cl 1.45 1.45 1.45 1.45 0.344 1.0006 0.01449 0.99846
F 0.0174 0.0174 0.0173 0.0173 0.0077 1.0796 0.000161 0.033773 ?
K 0.7143 0.8605 0.7136 0.8596 0.1536 1.0144 0.007042 1.029490
Mn 0.0311 0.0401 0.0310 0.0401 0.0048 1.0574 0.000294 0.000872
Al 13.67 25.83 13.66 25.80 4.259 0.9155 0.14931 2.24500
P 0.0025 0.0057 0.0025 0.0057 0.0007 1.0038 0.000025 0.014438 ?
Mg 0.0084 0.0139 0.0084 0.0139 0.0029 0.9134 0.000092 0.002985 ?
Ca 10.07 14.09 10.06 14.07 2.112 1.0223 0.09849 1.47192
Ti 0.0015 0.0024 0.0015 0.0024 0.0003 1.0317 0.000014 0.000580 ?
O 45.68 - 45.64 - 24.000 - -
-----------------------------------------------------------------------------
Total: 100.10 100.10 100.00 100.00 15.622
Unknown Specimen No. 62
Group : bas-Glas Sample : 201216_Fr
UNK No. : 62 Comment : UnknA-BatokeCS1-3_1
Stage : X= 43.4325 Y= 79.0760 Z= 11.3900
Acc. Voltage : 15.0 (kV) Probe Dia. : 5 Scan : Off
Dated on Dec 20 19:49 2016
WDS only No. of accumulation : 1
Curr.(A) : 1.008E-08
Element Peak(mm) Net(cps) Bg- Bg+ S.D.(%) D.L.(ppm)
1 Na 129.476 432.1 0.0 24.6 1.56 187
2 S 171.948 1.0 5.8 5.1 63.53 ? 114
3 Fe 134.739 136.2 3.3 2.1 1.95 360
4 Si 77.822 3535.4 33.4 19.4 0.38 231
5 Cl 151.478 10.8 8.3 7.2 8.63 44
6 F 199.140 3.0 3.7 3.2 19.72 379
7 K 119.485 524.1 37.3 22.9 0.84 64
8 Mn 146.243 2.6 1.7 1.6 17.01 260
9 Al 90.995 1278.3 17.5 10.1 0.63 168
10 P 197.118 43.9 2.6 2.6 3.58 143
11 Mg 107.534 354.3 33.3 0.0 1.24 158
12 Ca 107.121 1720.0 28.4 34.8 0.55 85
13 Ti 88.305 503.7 0.0 49.2 1.04 130
Element f(chi) If/Ip abs-el 1/s-el r-el c/k-el c/k-std
Na 0.4198 0.0041 0.5011 0.9848 0.9907 2.0371 0.9518
S 0.7649 0.0031 0.8167 0.9545 1.0275 1.2446 0.9994
Fe 0.9819 0.0000 0.9979 0.8043 1.0576 1.1780 1.0031
Si 0.7092 0.0012 0.7783 0.9794 1.0132 1.2933 1.0076
Cl 0.8285 0.0058 0.8778 0.9058 1.0339 1.2094 0.9939
F 0.1902 0.0014 0.2497 1.0101 0.9780 4.0487 1.0203
K 0.9080 0.0130 0.9468 0.8969 1.0446 1.1128 1.0058
Mn 0.9765 0.0000 0.9952 0.7927 1.0582 1.1978 1.0447
Al 0.6671 0.0107 0.7482 0.9608 1.0056 1.3688 0.9782
P 0.6821 0.0017 0.7391 0.9386 1.0205 1.4101 1.0003
Mg 0.5501 0.0081 0.6306 0.9996 0.9980 1.5769 0.9845
Ca 0.9272 0.0052 0.9604 0.9111 1.0488 1.0839 1.0084
Ti 0.9507 0.0085 0.9782 0.8219 1.0550 1.1691 1.0064
Element El. mass% Ox mass% Norm El% Norm ox% At prop c/k-std k-value k-(std)
Na 3.66 4.94 3.62 4.88 1.378 0.9518 0.03848 1.94138
S 0.0076 0.0190 0.0075 0.0188 0.0021 0.9994 0.000076 0.014174 ?
Fe 7.71 9.91 7.63 9.81 1.194 1.0031 0.07683 0.73856
Si 23.33 49.92 23.09 49.40 7.188 1.0076 0.23175 0.96741
Cl 0.0670 0.0670 0.0663 0.0663 0.0163 0.9939 0.000674 0.046429
F 0.2399 0.2399 0.2374 0.2374 0.1093 1.0203 0.002351 0.494005
K 1.96 2.36 1.94 2.33 0.433 1.0058 0.01946 2.84538
Mn 0.1663 0.2147 0.1646 0.2125 0.0262 1.0447 0.001592 0.004727
Al 9.42 17.80 9.32 17.62 3.021 0.9782 0.09634 1.44843
P 0.5415 1.2409 0.5359 1.2281 0.1513 1.0003 0.005413 3.165770
Mg 1.83 3.04 1.81 3.00 0.652 0.9845 0.01859 0.60392
Ca 5.94 8.31 5.87 8.22 1.282 1.0084 0.05887 0.87985
Ti 1.80 3.00 1.78 2.97 0.325 1.0064 0.01787 0.73075
O 44.38 - 43.92 - 24.000 - -
-----------------------------------------------------------------------------
Total: 101.05 101.05 100.00 100.00 15.777
Unknown Specimen No. 63
Group : bas-Glas Sample : 201216_Fr
UNK No. : 63 Comment : UnknA-BatokeCS1-3_2
Stage : X= 43.8935 Y= 79.3265 Z= 11.3910
Acc. Voltage : 15.0 (kV) Probe Dia. : 5 Scan : Off
Dated on Dec 20 19:53 2016
WDS only No. of accumulation : 1
Curr.(A) : 1.007E-08
Element Peak(mm) Net(cps) Bg- Bg+ S.D.(%) D.L.(ppm)
1 Na 129.476 598.6 0.0 26.7 1.32 195
2 S 171.948 0.8 4.9 5.6 74.22 ? 113
3 Fe 134.739 149.3 3.2 2.7 1.87 386
4 Si 77.822 3127.9 30.3 21.4 0.40 227
5 Cl 151.478 13.1 8.7 6.9 7.44 44
6 F 199.140 3.4 3.5 3.4 17.53 377
7 K 119.485 539.9 34.8 23.5 0.83 63
8 Mn 146.243 1.8 2.6 2.4 25.88 322
9 Al 90.995 1121.0 19.1 9.8 0.68 172
10 P 197.118 43.8 4.6 4.1 3.70 184
11 Mg 107.534 637.5 40.5 0.0 0.91 174
12 Ca 107.121 2092.4 31.2 36.4 0.50 88
13 Ti 88.305 541.9 0.0 50.1 1.00 132
Element f(chi) If/Ip abs-el 1/s-el r-el c/k-el c/k-std
Na 0.4160 0.0040 0.4965 0.9881 0.9895 2.0516 0.9586
S 0.7694 0.0035 0.8214 0.9577 1.0263 1.2342 0.9910
Fe 0.9814 0.0000 0.9974 0.8069 1.0569 1.1757 1.0011
Si 0.7004 0.0013 0.7686 0.9826 1.0119 1.3067 1.0180
Cl 0.8319 0.0066 0.8814 0.9088 1.0327 1.2009 0.9869
F 0.1921 0.0014 0.2523 1.0136 0.9769 3.9977 1.0074
K 0.9099 0.0155 0.9488 0.8998 1.0435 1.1054 0.9990
Mn 0.9758 0.0000 0.9945 0.7952 1.0575 1.1957 1.0428
Al 0.6471 0.0093 0.7258 0.9640 1.0043 1.4100 1.0077
P 0.6875 0.0019 0.7450 0.9418 1.0193 1.3956 0.9901
Mg 0.5379 0.0070 0.6166 1.0029 0.9967 1.6111 1.0058
Ca 0.9285 0.0056 0.9618 0.9141 1.0478 1.0796 1.0043
Ti 0.9494 0.0089 0.9769 0.8246 1.0541 1.1674 1.0050
Element El. mass% Ox mass% Norm El% Norm ox% At prop c/k-std k-value k-(std)
Na 5.11 6.89 5.03 6.79 1.982 0.9586 0.05336 2.69207
S 0.0064 0.0160 0.0063 0.0158 0.0018 0.9910 0.000065 0.012039 ?
Fe 8.44 10.86 8.31 10.69 1.347 1.0011 0.08433 0.81059
Si 20.87 44.65 20.56 43.97 6.623 1.0180 0.20524 0.85674
Cl 0.0806 0.0806 0.0794 0.0794 0.0203 0.9869 0.000817 0.056305
F 0.2702 0.2702 0.2661 0.2661 0.1268 1.0074 0.002682 0.563528
K 2.00 2.42 1.97 2.38 0.457 0.9990 0.02007 2.93405
Mn 0.1178 0.1521 0.1160 0.1498 0.0191 1.0428 0.001130 0.003354
Al 8.52 16.09 8.39 15.85 2.814 1.0077 0.08457 1.27147
P 0.5361 1.2284 0.5279 1.2097 0.1543 0.9901 0.005414 3.166276
Mg 3.37 5.59 3.32 5.50 1.235 1.0058 0.03349 1.08785
Ca 7.20 10.07 7.09 9.92 1.601 1.0043 0.07169 1.07146
Ti 1.93 3.23 1.90 3.18 0.360 1.0050 0.01924 0.78695
O 43.08 - 42.43 - 24.000 - -
-----------------------------------------------------------------------------
Total: 101.54 101.54 100.00 100.00 16.741
Unknown Specimen No. 64
Group : bas-Glas Sample : 201216_Fr
UNK No. : 64 Comment : UnknA-BatokeCS1-3_3
Stage : X= 44.6270 Y= 80.2290 Z= 11.3965
Acc. Voltage : 15.0 (kV) Probe Dia. : 5 Scan : Off
Dated on Dec 20 19:56 2016
WDS only No. of accumulation : 1
Curr.(A) : 1.008E-08
Element Peak(mm) Net(cps) Bg- Bg+ S.D.(%) D.L.(ppm)
1 Na 129.476 439.5 0.0 22.3 1.55 178
2 S 171.948 1.8 4.8 5.1 34.44 ? 109
3 Fe 134.739 147.7 3.8 1.7 1.87 352
4 Si 77.822 3476.2 32.8 20.9 0.38 232
5 Cl 151.478 2.9 10.3 7.3 28.67 47
6 F 199.140 3.4 3.9 2.9 17.49 377
7 K 119.485 542.9 36.3 23.1 0.83 64
8 Mn 146.243 1.7 2.3 1.9 26.63 294
9 Al 90.995 1270.2 16.6 13.6 0.63 175
10 P 197.118 45.7 2.6 3.0 3.52 150
11 Mg 107.534 359.2 31.2 0.0 1.23 153
12 Ca 107.121 1705.5 32.2 35.6 0.55 88
13 Ti 88.305 503.3 0.0 45.6 1.04 126
Element f(chi) If/Ip abs-el 1/s-el r-el c/k-el c/k-std
Na 0.4163 0.0041 0.4968 0.9860 0.9902 2.0530 0.9592
S 0.7651 0.0031 0.8168 0.9557 1.0270 1.2434 0.9984
Fe 0.9820 0.0000 0.9980 0.8053 1.0573 1.1769 1.0021
Si 0.7071 0.0012 0.7760 0.9806 1.0127 1.2962 1.0098
Cl 0.8286 0.0058 0.8779 0.9069 1.0335 1.2082 0.9930
F 0.1913 0.0014 0.2511 1.0114 0.9776 4.0218 1.0135
K 0.9082 0.0130 0.9470 0.8979 1.0442 1.1117 1.0047
Mn 0.9766 0.0000 0.9953 0.7936 1.0579 1.1967 1.0436
Al 0.6638 0.0104 0.7444 0.9620 1.0051 1.3750 0.9826
P 0.6824 0.0017 0.7394 0.9398 1.0201 1.4083 0.9991
Mg 0.5464 0.0079 0.6263 1.0008 0.9975 1.5868 0.9906
Ca 0.9272 0.0054 0.9604 0.9122 1.0484 1.0829 1.0074
Ti 0.9508 0.0090 0.9783 0.8229 1.0546 1.1673 1.0049
Element El. mass% Ox mass% Norm El% Norm ox% At prop c/k-std k-value k-(std)
Na 3.75 5.06 3.71 5.00 1.418 0.9592 0.03914 1.97465
S 0.0141 0.0352 0.0139 0.0348 0.0038 0.9984 0.000141 0.026246
Fe 8.35 10.74 8.24 10.61 1.298 1.0021 0.08333 0.80099
Si 22.99 49.18 22.71 48.57 7.107 1.0098 0.22787 0.95122
Cl 0.0177 0.0177 0.0175 0.0175 0.0043 0.9930 0.000178 0.012269
F 0.2739 0.2739 0.2705 0.2705 0.1252 1.0135 0.002703 0.567840
K 2.03 2.44 2.00 2.41 0.450 1.0047 0.02016 2.94765
Mn 0.1056 0.1363 0.1043 0.1346 0.0167 1.0436 0.001012 0.003004
Al 9.40 17.77 9.29 17.54 3.026 0.9826 0.09572 1.43921
P 0.5631 1.2903 0.5561 1.2742 0.1579 0.9991 0.005636 3.295788
Mg 1.87 3.10 1.84 3.06 0.667 0.9906 0.01885 0.61228
Ca 5.88 8.23 5.81 8.13 1.274 1.0074 0.05838 0.87248
Ti 1.79 2.99 1.77 2.95 0.325 1.0049 0.01785 0.73009
O 44.22 - 43.67 - 24.000 - -
-----------------------------------------------------------------------------
Total: 101.26 101.26 100.00 100.00 15.873
Unknown Specimen No. 65
Group : bas-Glas Sample : 201216_Fr
UNK No. : 65 Comment : UnknA-BatokeCS1-3_4
Stage : X= 43.8440 Y= 80.8640 Z= 11.3995
Acc. Voltage : 15.0 (kV) Probe Dia. : 5 Scan : Off
Dated on Dec 20 20:00 2016
WDS only No. of accumulation : 1
Curr.(A) : 1.006E-08
Element Peak(mm) Net(cps) Bg- Bg+ S.D.(%) D.L.(ppm)
1 Na 129.476 761.7 0.0 27.3 1.17 198
2 S 171.948 2.3 3.9 3.9 25.14 97
3 Fe 134.739 130.0 2.6 2.0 2.00 339
4 Si 77.822 3189.1 31.7 19.6 0.40 228
5 Cl 151.478 4.9 10.5 8.3 18.07 48
6 F 199.140 1.3 3.9 3.4 40.72 ? 388
7 K 119.485 293.5 31.6 21.8 1.16 60
8 Mn 146.243 2.9 2.0 1.8 16.09 281
9 Al 90.995 1159.0 14.3 8.3 0.66 152
10 P 197.118 40.5 3.1 2.8 3.76 152
11 Mg 107.534 587.4 39.0 0.0 0.95 171
12 Ca 107.121 2246.4 28.5 35.4 0.48 86
13 Ti 88.305 555.2 0.0 49.2 0.99 131
Element f(chi) If/Ip abs-el 1/s-el r-el c/k-el c/k-std
Na 0.4248 0.0040 0.5070 0.9854 0.9907 2.0125 0.9403
S 0.7689 0.0033 0.8210 0.9551 1.0275 1.2371 0.9933
Fe 0.9816 0.0000 0.9976 0.8048 1.0576 1.1778 1.0029
Si 0.7009 0.0012 0.7691 0.9800 1.0132 1.3079 1.0189
Cl 0.8315 0.0062 0.8811 0.9064 1.0339 1.2037 0.9893
F 0.1916 0.0015 0.2516 1.0107 0.9780 4.0149 1.0118
K 0.9099 0.0163 0.9488 0.8974 1.0446 1.1063 0.9999
Mn 0.9761 0.0000 0.9947 0.7932 1.0582 1.1977 1.0445
Al 0.6493 0.0094 0.7282 0.9614 1.0056 1.4074 1.0058
P 0.6868 0.0018 0.7442 0.9392 1.0205 1.3994 0.9928
Mg 0.5382 0.0071 0.6169 1.0002 0.9980 1.6126 1.0067
Ca 0.9308 0.0053 0.9641 0.9117 1.0488 1.0790 1.0038
Ti 0.9500 0.0079 0.9774 0.8224 1.0550 1.1700 1.0072
Element El. mass% Ox mass% Norm El% Norm ox% At prop c/k-std k-value k-(std)
Na 6.38 8.61 6.23 8.40 2.432 0.9403 0.06796 3.42874
S 0.0178 0.0445 0.0174 0.0434 0.0049 0.9933 0.000179 0.033312
Fe 7.37 9.48 7.19 9.25 1.156 1.0029 0.07351 0.70658
Si 21.31 45.59 20.80 44.49 6.645 1.0189 0.20947 0.87440
Cl 0.0302 0.0302 0.0295 0.0295 0.0075 0.9893 0.000305 0.021044
F 0.1079 0.1079 0.1053 0.1053 0.0497 1.0118 0.001066 0.223975
K 1.09 1.32 1.07 1.28 0.245 0.9999 0.01092 1.59687
Mn 0.1885 0.2434 0.1840 0.2376 0.0301 1.0445 0.001805 0.005359
Al 8.80 16.62 8.58 16.22 2.856 1.0058 0.08752 1.31584
P 0.4972 1.1394 0.4852 1.1119 0.1406 0.9928 0.005008 2.928835
Mg 3.11 5.16 3.03 5.03 1.120 1.0067 0.03089 1.00340
Ca 7.73 10.82 7.55 10.56 1.690 1.0038 0.07704 1.15146
Ti 1.99 3.31 1.94 3.24 0.363 1.0072 0.01973 0.80709
O 43.84 - 42.79 - 24.000 - -
-----------------------------------------------------------------------------
Total: 102.47 102.47 100.00 100.00 16.739
Unknown Specimen No. 66
Group : bas-Glas Sample : 201216_Fr
UNK No. : 66 Comment : UnknA-BatokeCS1-3_5
Stage : X= 42.9360 Y= 80.7245 Z= 11.3995
Acc. Voltage : 15.0 (kV) Probe Dia. : 5 Scan : Off
Dated on Dec 20 20:03 2016
WDS only No. of accumulation : 1
Curr.(A) : 1.007E-08
Element Peak(mm) Net(cps) Bg- Bg+ S.D.(%) D.L.(ppm)
1 Na 129.476 448.4 0.0 22.9 1.53 181
2 S 171.948 -0.2 5.4 5.3 100.00 ? 113
3 Fe 134.739 138.9 2.6 2.1 1.93 344
4 Si 77.822 3415.3 30.5 20.4 0.39 226
5 Cl 151.478 10.8 8.7 7.1 8.69 44
6 F 199.140 2.1 4.0 3.7 28.12 398
7 K 119.485 443.0 33.6 18.5 0.92 60
8 Mn 146.243 2.0 1.3 2.4 22.26 282
9 Al 90.995 1259.1 17.1 10.6 0.64 168
10 P 197.118 45.3 3.3 3.2 3.56 160
11 Mg 107.534 397.4 35.3 0.0 1.17 163
12 Ca 107.121 1810.6 33.2 33.9 0.54 87
13 Ti 88.305 534.5 0.0 46.3 1.01 127
Element f(chi) If/Ip abs-el 1/s-el r-el c/k-el c/k-std
Na 0.4185 0.0041 0.4995 0.9855 0.9904 2.0425 0.9543
Fe 0.9818 0.0000 0.9978 0.8049 1.0574 1.1775 1.0027
Si 0.7069 0.0012 0.7757 0.9800 1.0129 1.2971 1.0105
Cl 0.8289 0.0058 0.8783 0.9064 1.0337 1.2082 0.9929
F 0.1903 0.0014 0.2499 1.0108 0.9777 4.0433 1.0189
K 0.9083 0.0138 0.9471 0.8975 1.0444 1.1112 1.0042
Mn 0.9764 0.0000 0.9951 0.7932 1.0581 1.1974 1.0443
Al 0.6636 0.0104 0.7442 0.9614 1.0053 1.3760 0.9833
P 0.6829 0.0017 0.7400 0.9393 1.0203 1.4078 0.9987
Mg 0.5478 0.0079 0.6280 1.0003 0.9977 1.5832 0.9884
Ca 0.9282 0.0055 0.9614 0.9117 1.0486 1.0821 1.0067
Ti 0.9507 0.0086 0.9781 0.8225 1.0548 1.1685 1.0059
Element El. mass% Ox mass% Norm El% Norm ox% At prop c/k-std k-value k-(std)
Na 3.81 5.14 3.80 5.12 1.451 0.9543 0.03997 2.01668
S 0.00 0.00 0.00 0.00 0.000 0.8030 0.00000 0.00000 ?
Fe 7.87 10.12 7.84 10.08 1.232 1.0027 0.07845 0.75411
Si 22.64 48.43 22.56 48.26 7.050 1.0105 0.22411 0.93549
Cl 0.0668 0.0668 0.0666 0.0666 0.0165 0.9929 0.000673 0.046394
F 0.1663 0.1663 0.1657 0.1657 0.0766 1.0189 0.001632 0.342954
K 1.65 1.99 1.65 1.99 0.370 1.0042 0.01647 2.40760
Mn 0.1275 0.1646 0.1270 0.1640 0.0203 1.0443 0.001221 0.003624
Al 9.34 17.65 9.31 17.58 3.027 0.9833 0.09498 1.42802
P 0.5593 1.2816 0.5573 1.2770 0.1579 0.9987 0.005600 3.274672
Mg 2.06 3.42 2.06 3.41 0.742 0.9884 0.02088 0.67805
Ca 6.25 8.74 6.22 8.71 1.363 1.0067 0.06204 0.92715
Ti 1.91 3.18 1.90 3.17 0.349 1.0059 0.01898 0.77618
O 43.90 - 43.75 - 24.000 - -
-----------------------------------------------------------------------------
Total: 100.36 100.36 100.00 100.00 15.855
Unknown Specimen No. 67
Group : bas-Glas Sample : 201216_Fr
UNK No. : 67 Comment : UnknA-BatokeCS1-3_6
Stage : X= 43.0500 Y= 80.2125 Z= 11.3950
Acc. Voltage : 15.0 (kV) Probe Dia. : 5 Scan : Off
Dated on Dec 20 20:07 2016
WDS only No. of accumulation : 1
Curr.(A) : 1.008E-08
Element Peak(mm) Net(cps) Bg- Bg+ S.D.(%) D.L.(ppm)
1 Na 129.476 460.1 0.0 19.4 1.51 166
2 S 171.948 0.2 5.9 5.5 309.43 ? 117
3 Fe 134.739 148.0 3.1 2.4 1.87 370
4 Si 77.822 3386.4 36.7 23.1 0.39 245
5 Cl 151.478 36.1 6.9 6.9 3.57 42
6 F 199.140 3.5 3.9 3.5 17.47 392
7 K 119.485 598.9 39.9 25.0 0.79 66
8 Mn 146.243 2.1 2.6 1.9 22.45 304
9 Al 90.995 1202.2 16.0 8.6 0.65 159
10 P 197.118 43.4 2.6 3.1 3.62 152
11 Mg 107.534 473.9 35.6 0.0 1.07 163
12 Ca 107.121 1659.1 35.1 34.9 0.56 89
13 Ti 88.305 545.4 0.0 44.5 1.00 124
Element f(chi) If/Ip abs-el 1/s-el r-el c/k-el c/k-std
Na 0.4160 0.0041 0.4965 0.9868 0.9900 2.0531 0.9593
Fe 0.9818 0.0000 0.9978 0.8059 1.0572 1.1763 1.0016
Si 0.7057 0.0013 0.7745 0.9814 1.0124 1.2979 1.0112
Cl 0.8295 0.0059 0.8789 0.9077 1.0332 1.2061 0.9913
F 0.1916 0.0014 0.2516 1.0122 0.9773 4.0122 1.0111
K 0.9082 0.0129 0.9470 0.8986 1.0440 1.1113 1.0043
Mn 0.9764 0.0000 0.9951 0.7942 1.0578 1.1961 1.0432
Al 0.6586 0.0102 0.7386 0.9627 1.0048 1.3854 0.9901
P 0.6836 0.0018 0.7407 0.9406 1.0198 1.4049 0.9967
Mg 0.5450 0.0076 0.6247 1.0016 0.9972 1.5905 0.9929
Ca 0.9266 0.0056 0.9598 0.9129 1.0482 1.0827 1.0072
Ti 0.9507 0.0091 0.9782 0.8235 1.0544 1.1667 1.0043
Element El. mass% Ox mass% Norm El% Norm ox% At prop c/k-std k-value k-(std)
Na 3.93 5.30 3.89 5.25 1.502 0.9593 0.04096 2.06684
S 0.0015 0.0039 0.0015 0.0038 0.0004 0.9962 0.000016 0.002888 ?
Fe 8.37 10.76 8.29 10.66 1.316 1.0016 0.08353 0.80292
Si 22.43 47.99 22.23 47.55 7.019 1.0112 0.22199 0.92665
Cl 0.2227 0.2227 0.2207 0.2207 0.0552 0.9913 0.002247 0.154849
F 0.2817 0.2817 0.2791 0.2791 0.1303 1.0111 0.002786 0.585376
K 2.23 2.69 2.21 2.67 0.502 1.0043 0.02224 3.25128
Mn 0.1325 0.1710 0.1312 0.1695 0.0212 1.0432 0.001270 0.003770
Al 8.97 16.94 8.89 16.79 2.921 0.9901 0.09060 1.36214
P 0.5339 1.2234 0.5290 1.2122 0.1515 0.9967 0.005356 3.132381
Mg 2.47 4.10 2.45 4.06 0.893 0.9929 0.02488 0.80793
Ca 5.72 8.00 5.67 7.93 1.254 1.0072 0.05679 0.84870
Ti 1.94 3.24 1.93 3.21 0.357 1.0043 0.01935 0.79124
O 43.69 - 43.29 - 24.000 - -
-----------------------------------------------------------------------------
Total: 100.92 100.92 100.00 100.00 16.123
Unknown Specimen No. 68
Group : bas-Glas Sample : 201216_Fr
UNK No. : 68 Comment : UnknA-BatokeCS1-3_7
Stage : X= 45.4165 Y= 79.8920 Z= 11.3950
Acc. Voltage : 15.0 (kV) Probe Dia. : 5 Scan : Off
Dated on Dec 20 20:10 2016
WDS only No. of accumulation : 1
Curr.(A) : 1.008E-08
Element Peak(mm) Net(cps) Bg- Bg+ S.D.(%) D.L.(ppm)
1 Na 129.476 505.7 0.0 23.0 1.44 181
2 S 171.948 0.8 5.5 4.3 75.64 ? 107
3 Fe 134.739 136.5 2.1 2.9 1.95 371
4 Si 77.822 3417.3 37.5 21.3 0.39 244
5 Cl 151.478 6.7 10.0 7.1 13.23 46
6 F 199.140 3.3 3.8 2.8 17.66 373
7 K 119.485 527.9 37.0 24.7 0.84 65
8 Mn 146.243 2.3 1.9 1.9 20.00 283
9 Al 90.995 1272.9 16.0 9.1 0.63 160
10 P 197.118 40.9 3.7 3.1 3.78 162
11 Mg 107.534 419.1 33.7 0.0 1.14 159
12 Ca 107.121 1805.1 33.5 33.2 0.54 87
13 Ti 88.305 506.4 0.0 44.8 1.04 124
Element f(chi) If/Ip abs-el 1/s-el r-el c/k-el c/k-std
Na 0.4206 0.0041 0.5021 0.9852 0.9906 2.0325 0.9497
S 0.7660 0.0031 0.8179 0.9549 1.0274 1.2423 0.9975
Fe 0.9819 0.0000 0.9978 0.8047 1.0575 1.1777 1.0028
Si 0.7059 0.0012 0.7747 0.9798 1.0131 1.2989 1.0120
Cl 0.8294 0.0059 0.8788 0.9062 1.0338 1.2075 0.9924
F 0.1910 0.0014 0.2508 1.0105 0.9779 4.0301 1.0156
K 0.9086 0.0135 0.9474 0.8972 1.0445 1.1112 1.0043
Mn 0.9764 0.0000 0.9951 0.7930 1.0582 1.1975 1.0444
Al 0.6624 0.0102 0.7429 0.9612 1.0055 1.3788 0.9853
P 0.6833 0.0017 0.7404 0.9390 1.0205 1.4071 0.9982
Mg 0.5471 0.0078 0.6271 1.0000 0.9979 1.5855 0.9898
Ca 0.9276 0.0052 0.9609 0.9115 1.0487 1.0831 1.0076
Ti 0.9505 0.0084 0.9780 0.8223 1.0549 1.1691 1.0064
Element El. mass% Ox mass% Norm El% Norm ox% At prop c/k-std k-value k-(std)
Na 4.27 5.76 4.22 5.68 1.618 0.9497 0.04503 2.27194
S 0.0060 0.0149 0.0059 0.0147 0.0016 0.9975 0.000060 0.011119 ?
Fe 7.72 9.93 7.62 9.80 1.203 1.0028 0.07700 0.74020
Si 22.65 48.45 22.34 47.79 7.015 1.0120 0.22401 0.93511
Cl 0.0413 0.0413 0.0407 0.0407 0.0101 0.9924 0.000416 0.028679
F 0.2692 0.2692 0.2656 0.2656 0.1233 1.0156 0.002651 0.556862
K 1.97 2.37 1.94 2.34 0.438 1.0043 0.01960 2.86589
Mn 0.1448 0.1869 0.1428 0.1844 0.0229 1.0444 0.001386 0.004116
Al 9.45 17.85 9.32 17.61 3.047 0.9853 0.09593 1.44232
P 0.5037 1.1543 0.4969 1.1387 0.1415 0.9982 0.005046 2.950998
Mg 2.18 3.61 2.15 3.56 0.779 0.9898 0.02200 0.71449
Ca 6.23 8.71 6.14 8.59 1.351 1.0076 0.06178 0.92340
Ti 1.81 3.02 1.78 2.97 0.328 1.0064 0.01796 0.73467
O 44.14 - 43.54 - 24.000 - -
-----------------------------------------------------------------------------
Total: 101.37 101.37 100.00 100.00 16.079
Unknown Specimen No. 69
Group : bas-Glas Sample : 201216_Fr
UNK No. : 69 Comment : UnknA-BatokeCS1-3_8
Stage : X= 46.1295 Y= 79.4300 Z= 11.3950
Acc. Voltage : 15.0 (kV) Probe Dia. : 5 Scan : Off
Dated on Dec 20 20:14 2016
WDS only No. of accumulation : 1
Curr.(A) : 1.009E-08
Element Peak(mm) Net(cps) Bg- Bg+ S.D.(%) D.L.(ppm)
1 Na 129.476 452.1 0.0 18.9 1.52 164
2 S 171.948 1.2 4.9 4.1 47.29 ? 103
3 Fe 134.739 138.0 2.8 2.8 1.94 381
4 Si 77.822 3497.4 36.7 21.7 0.38 243
5 Cl 151.478 2.8 9.4 7.7 29.16 46
6 F 199.140 3.6 3.7 2.5 16.58 365
7 K 119.485 555.0 37.2 22.0 0.82 63
8 Mn 146.243 1.8 2.2 2.2 24.94 302
9 Al 90.995 1307.0 15.1 9.8 0.62 159
10 P 197.118 48.8 3.4 2.6 3.39 151
11 Mg 107.534 390.5 31.0 0.0 1.18 152
12 Ca 107.121 1692.5 31.4 36.3 0.55 88
13 Ti 88.305 520.9 0.0 43.9 1.02 123
Element f(chi) If/Ip abs-el 1/s-el r-el c/k-el c/k-std
Na 0.4201 0.0041 0.5015 0.9849 0.9907 2.0353 0.9509
S 0.7650 0.0030 0.8168 0.9546 1.0276 1.2443 0.9991
Fe 0.9820 0.0000 0.9980 0.8044 1.0576 1.1778 1.0029
Si 0.7073 0.0012 0.7761 0.9794 1.0132 1.2968 1.0103
Cl 0.8286 0.0058 0.8779 0.9059 1.0340 1.2091 0.9937
F 0.1908 0.0014 0.2505 1.0102 0.9780 4.0357 1.0170
K 0.9082 0.0128 0.9470 0.8969 1.0446 1.1127 1.0056
Mn 0.9766 0.0000 0.9953 0.7928 1.0582 1.1976 1.0445
Al 0.6655 0.0105 0.7464 0.9608 1.0056 1.3723 0.9807
P 0.6826 0.0017 0.7396 0.9387 1.0206 1.4090 0.9996
Mg 0.5496 0.0080 0.6300 0.9996 0.9980 1.5784 0.9854
Ca 0.9271 0.0053 0.9603 0.9112 1.0488 1.0839 1.0083
Ti 0.9509 0.0084 0.9783 0.8220 1.0550 1.1688 1.0061
Element El. mass% Ox mass% Norm El% Norm ox% At prop c/k-std k-value k-(std)
Na 3.82 5.15 3.76 5.06 1.431 0.9509 0.04022 2.02929
S 0.0094 0.0236 0.0093 0.0232 0.0025 0.9991 0.000095 0.017576 ?
Fe 7.80 10.04 7.66 9.86 1.202 1.0029 0.07780 0.74781
Si 23.11 49.44 22.70 48.56 7.081 1.0103 0.22903 0.95605
Cl 0.0172 0.0172 0.0169 0.0169 0.0042 0.9937 0.000173 0.011926
F 0.2861 0.2861 0.2810 0.2810 0.1296 1.0170 0.002813 0.591070
K 2.07 2.49 2.03 2.45 0.456 1.0056 0.02059 3.01005
Mn 0.1170 0.1510 0.1149 0.1483 0.0183 1.0445 0.001120 0.003325
Al 9.64 18.22 9.47 17.90 3.076 0.9807 0.09840 1.47944
P 0.6016 1.3786 0.5909 1.3541 0.1672 0.9996 0.006019 3.519701
Mg 2.02 3.35 1.98 3.29 0.714 0.9854 0.02048 0.66511
Ca 5.84 8.16 5.73 8.02 1.253 1.0083 0.05787 0.86496
Ti 1.86 3.10 1.82 3.04 0.334 1.0061 0.01846 0.75498
O 44.62 - 43.83 - 24.000 - -
-----------------------------------------------------------------------------
Total: 101.81 101.81 100.00 100.00 15.869
Unknown Specimen No. 70
Group : bas-Glas Sample : 201216_Fr
UNK No. : 70 Comment : UnknA-BatokeCS1-3_9
Stage : X= 45.6160 Y= 78.3620 Z= 11.3865
Acc. Voltage : 15.0 (kV) Probe Dia. : 5 Scan : Off
Dated on Dec 20 20:17 2016
WDS only No. of accumulation : 1
Curr.(A) : 1.008E-08
Element Peak(mm) Net(cps) Bg- Bg+ S.D.(%) D.L.(ppm)
1 Na 129.476 544.6 0.0 23.7 1.38 184
2 S 171.948 1.3 5.5 4.7 46.04 ? 109
3 Fe 134.739 127.8 3.3 2.7 2.02 388
4 Si 77.822 3291.9 29.5 18.4 0.39 220
5 Cl 151.478 113.0 9.9 8.2 1.85 47
6 F 199.140 2.6 3.2 3.6 21.73 370
7 K 119.485 442.3 33.7 25.1 0.93 63
8 Mn 146.243 1.8 1.6 2.5 25.46 297
9 Al 90.995 1200.4 14.6 7.8 0.65 152
10 P 197.118 41.3 3.6 3.4 3.77 166
11 Mg 107.534 539.9 34.3 0.0 0.99 160
12 Ca 107.121 2152.4 37.0 36.8 0.49 91
13 Ti 88.305 496.2 0.0 47.4 1.05 128
Element f(chi) If/Ip abs-el 1/s-el r-el c/k-el c/k-std
Na 0.4234 0.0041 0.5053 0.9857 0.9904 2.0191 0.9434
S 0.7689 0.0038 0.8210 0.9554 1.0272 1.2365 0.9929
Fe 0.9813 0.0000 0.9973 0.8050 1.0574 1.1780 1.0031
Si 0.7061 0.0014 0.7748 0.9802 1.0128 1.2982 1.0114
Cl 0.8316 0.0064 0.8811 0.9066 1.0336 1.2036 0.9892
F 0.1900 0.0014 0.2495 1.0110 0.9777 4.0493 1.0205
K 0.9082 0.0154 0.9470 0.8976 1.0443 1.1095 1.0027
Mn 0.9757 0.0000 0.9944 0.7933 1.0580 1.1981 1.0449
Al 0.6587 0.0100 0.7387 0.9616 1.0052 1.3866 0.9909
P 0.6869 0.0021 0.7443 0.9395 1.0202 1.3989 0.9924
Mg 0.5476 0.0075 0.6277 1.0004 0.9976 1.5842 0.9890
Ca 0.9281 0.0049 0.9614 0.9119 1.0485 1.0826 1.0071
Ti 0.9489 0.0076 0.9763 0.8226 1.0547 1.1717 1.0087
Element El. mass% Ox mass% Norm El% Norm ox% At prop c/k-std k-value k-(std)
Na 4.57 6.16 4.52 6.09 1.756 0.9434 0.04849 2.44647
S 0.0102 0.0256 0.0101 0.0253 0.0028 0.9929 0.000103 0.019188 ?
Fe 7.23 9.31 7.14 9.19 1.143 1.0031 0.07212 0.69324
Si 21.81 46.65 21.54 46.07 6.852 1.0114 0.21579 0.90078
Cl 0.6951 0.6951 0.6864 0.6864 0.1730 0.9892 0.007027 0.484271
F 0.2085 0.2085 0.2059 0.2059 0.0968 1.0205 0.002043 0.429232
K 1.65 1.98 1.63 1.96 0.372 1.0027 0.01642 2.40127
Mn 0.1133 0.1463 0.1119 0.1445 0.0182 1.0449 0.001084 0.003220
Al 8.96 16.93 8.85 16.72 2.931 0.9909 0.09046 1.36017
P 0.5063 1.1602 0.5000 1.1458 0.1443 0.9924 0.005102 2.983484
Mg 2.80 4.65 2.77 4.59 1.017 0.9890 0.02834 0.92040
Ca 7.42 10.38 7.33 10.25 1.634 1.0071 0.07367 1.10105
Ti 1.78 2.96 1.75 2.92 0.327 1.0087 0.01760 0.71979
O 43.51 - 42.97 - 24.000 - -
-----------------------------------------------------------------------------
Total: 101.26 101.26 100.00 100.00 16.467
Unknown Specimen No. 71
Group : bas-Glas Sample : 201216_Fr
UNK No. : 71 Comment : UnknA-Flow1-1_1
Stage : X= 49.3770 Y= 82.5280 Z= 11.4150
Acc. Voltage : 15.0 (kV) Probe Dia. : 5 Scan : Off
Dated on Dec 20 20:21 2016
WDS only No. of accumulation : 1
Curr.(A) : 1.008E-08
Element Peak(mm) Net(cps) Bg- Bg+ S.D.(%) D.L.(ppm)
1 Na 129.476 308.1 0.0 16.0 1.85 151
2 S 171.948 1.7 5.6 5.2 38.02 ? 113
3 Fe 134.739 181.6 2.3 2.7 1.68 366
4 Si 77.822 3208.6 35.3 19.8 0.40 236
5 Cl 151.478 24.1 9.3 8.9 4.93 48
6 F 199.140 1.4 3.6 3.1 37.73 ? 373
7 K 119.485 421.7 34.5 20.6 0.95 61
8 Mn 146.243 2.9 1.9 2.5 17.29 303
9 Al 90.995 1071.1 17.8 7.6 0.69 162
10 P 197.118 24.6 3.3 2.9 5.05 155
11 Mg 107.534 604.1 41.1 0.0 0.94 175
12 Ca 107.121 2469.5 32.9 39.3 0.46 91
13 Ti 88.305 566.4 0.0 47.2 0.98 128
Element f(chi) If/Ip abs-el 1/s-el r-el c/k-el c/k-std
Na 0.3997 0.0039 0.4771 0.9925 0.9871 2.1311 0.9957
S 0.7699 0.0039 0.8220 0.9618 1.0239 1.2304 0.9880
Fe 0.9808 0.0000 0.9968 0.8100 1.0557 1.1731 0.9989
Si 0.7029 0.0013 0.7713 0.9869 1.0095 1.2996 1.0125
Cl 0.8322 0.0072 0.8818 0.9127 1.0305 1.1972 0.9839
F 0.1894 0.0014 0.2487 1.0181 0.9747 4.0457 1.0195
K 0.9099 0.0182 0.9488 0.9035 1.0414 1.1000 0.9942
Mn 0.9751 0.0000 0.9938 0.7984 1.0562 1.1934 1.0408
Al 0.6476 0.0095 0.7263 0.9682 1.0019 1.4059 1.0047
P 0.6871 0.0021 0.7445 0.9458 1.0169 1.3935 0.9886
Mg 0.5373 0.0070 0.6159 1.0074 0.9943 1.6098 1.0050
Ca 0.9296 0.0063 0.9629 0.9178 1.0458 1.0751 1.0001
Ti 0.9480 0.0106 0.9754 0.8279 1.0523 1.1644 1.0024
Element El. mass% Ox mass% Norm El% Norm ox% At prop c/k-std k-value k-(std)
Na 2.73 3.68 2.70 3.64 1.063 0.9957 0.02744 1.38424
S 0.0129 0.0323 0.0128 0.0319 0.0036 0.9880 0.000131 0.024317
Fe 10.23 13.16 10.10 13.00 1.639 0.9989 0.10244 0.98472
Si 21.28 45.52 21.02 44.96 6.776 1.0125 0.21033 0.87799
Cl 0.1475 0.1475 0.1457 0.1457 0.0372 0.9839 0.001500 0.103343
F 0.1139 0.1139 0.1125 0.1125 0.0536 1.0195 0.001117 0.234675
K 1.56 1.88 1.54 1.85 0.356 0.9942 0.01566 2.28970
Mn 0.1821 0.2351 0.1799 0.2322 0.0296 1.0408 0.001750 0.005195
Al 8.11 15.32 8.01 15.13 2.688 1.0047 0.08072 1.21360
P 0.2996 0.6866 0.2959 0.6782 0.0865 0.9886 0.003031 1.772389
Mg 3.19 5.28 3.15 5.22 1.172 1.0050 0.03171 1.02975
Ca 8.45 11.83 8.35 11.68 1.887 1.0001 0.08453 1.26329
Ti 2.01 3.36 1.99 3.32 0.376 1.0024 0.02009 0.82168
O 42.93 - 42.40 - 24.000 - -
-----------------------------------------------------------------------------
Total: 101.24 101.24 100.00 100.00 16.167
Unknown Specimen No. 72
Group : bas-Glas Sample : 201216_Fr
UNK No. : 72 Comment : UnknA-Flow1-1_2
Stage : X= 49.8750 Y= 82.6105 Z= 11.4155
Acc. Voltage : 15.0 (kV) Probe Dia. : 5 Scan : Off
Dated on Dec 20 20:24 2016
WDS only No. of accumulation : 1
Curr.(A) : 1.008E-08
Element Peak(mm) Net(cps) Bg- Bg+ S.D.(%) D.L.(ppm)
1 Na 129.476 313.0 0.0 17.6 1.84 158
2 S 171.948 2.1 5.7 6.2 33.52 ? 120
3 Fe 134.739 184.7 2.9 3.8 1.68 427
4 Si 77.822 3224.6 34.5 20.2 0.40 235
5 Cl 151.478 26.9 9.9 7.3 4.50 46
6 F 199.140 1.4 3.9 3.7 38.78 ? 396
7 K 119.485 422.8 34.4 19.9 0.95 61
8 Mn 146.243 2.1 2.1 1.9 21.58 287
9 Al 90.995 1099.5 17.2 9.8 0.68 166
10 P 197.118 24.0 2.6 2.7 5.06 145
11 Mg 107.534 591.9 41.3 0.0 0.95 176
12 Ca 107.121 2485.3 35.5 34.8 0.45 89
13 Ti 88.305 570.1 0.0 47.3 0.97 128
Element f(chi) If/Ip abs-el 1/s-el r-el c/k-el c/k-std
Na 0.3995 0.0039 0.4768 0.9926 0.9871 2.1321 0.9962
S 0.7699 0.0039 0.8220 0.9619 1.0239 1.2304 0.9880
Fe 0.9808 0.0000 0.9968 0.8101 1.0557 1.1730 0.9988
Si 0.7023 0.0013 0.7707 0.9870 1.0094 1.3006 1.0132
Cl 0.8322 0.0072 0.8818 0.9128 1.0304 1.1971 0.9839
F 0.1897 0.0014 0.2491 1.0182 0.9747 4.0397 1.0180
K 0.9099 0.0182 0.9488 0.9036 1.0414 1.1000 0.9942
Mn 0.9751 0.0000 0.9938 0.7984 1.0561 1.1933 1.0407
Al 0.6479 0.0095 0.7267 0.9683 1.0018 1.4052 1.0042
P 0.6871 0.0021 0.7444 0.9459 1.0169 1.3936 0.9886
Mg 0.5370 0.0070 0.6155 1.0075 0.9943 1.6106 1.0055
Ca 0.9296 0.0063 0.9629 0.9179 1.0458 1.0750 1.0001
Ti 0.9480 0.0106 0.9754 0.8280 1.0523 1.1642 1.0022
Element El. mass% Ox mass% Norm El% Norm ox% At prop c/k-std k-value k-(std)
Na 2.78 3.74 2.72 3.66 1.071 0.9962 0.02787 1.40627
S 0.0156 0.0391 0.0153 0.0382 0.0043 0.9880 0.000158 0.029421
Fe 10.41 13.39 10.19 13.11 1.653 0.9988 0.10423 1.00189
Si 21.39 45.76 20.95 44.81 6.757 1.0132 0.21138 0.88236
Cl 0.1645 0.1645 0.1611 0.1611 0.0412 0.9839 0.001671 0.115196
F 0.1163 0.1163 0.1139 0.1139 0.0543 1.0180 0.001143 0.240045
K 1.56 1.88 1.53 1.84 0.354 0.9942 0.01570 2.29546
Mn 0.1326 0.1713 0.1299 0.1677 0.0214 1.0407 0.001274 0.003784
Al 8.32 15.71 8.15 15.39 2.735 1.0042 0.08286 1.24582
P 0.2928 0.6709 0.2867 0.6571 0.0839 0.9886 0.002961 1.731781
Mg 3.12 5.18 3.06 5.07 1.140 1.0055 0.03107 1.00909
Ca 8.51 11.90 8.33 11.66 1.883 1.0001 0.08507 1.27137
Ti 2.03 3.38 1.98 3.31 0.375 1.0022 0.02022 0.82705
O 43.28 - 42.39 - 24.000 - -
-----------------------------------------------------------------------------
Total: 102.10 102.10 100.00 100.00 16.174
Unknown Specimen No. 73
Group : bas-Glas Sample : 201216_Fr
UNK No. : 73 Comment : UnknA-Flow1-1_3
Stage : X= 50.0545 Y= 82.1515 Z= 11.4155
Acc. Voltage : 15.0 (kV) Probe Dia. : 5 Scan : Off
Dated on Dec 20 20:27 2016
WDS only No. of accumulation : 1
Curr.(A) : 1.008E-08
Element Peak(mm) Net(cps) Bg- Bg+ S.D.(%) D.L.(ppm)
1 Na 129.476 344.8 0.0 18.7 1.75 163
2 S 171.948 1.4 6.6 5.4 48.41 ? 119
3 Fe 134.739 183.0 2.1 2.6 1.68 356
4 Si 77.822 3192.0 31.9 18.0 0.40 225
5 Cl 151.478 26.0 8.9 9.1 4.66 48
6 F 199.140 0.7 4.1 2.4 76.88 ? 374
7 K 119.485 397.9 34.0 22.7 0.98 62
8 Mn 146.243 2.6 2.3 1.9 18.45 293
9 Al 90.995 1105.2 14.4 9.5 0.68 156
10 P 197.118 27.5 3.4 2.5 4.69 150
11 Mg 107.534 580.1 39.9 0.0 0.96 173
12 Ca 107.121 2498.5 35.6 41.6 0.45 94
13 Ti 88.305 549.5 0.0 48.4 0.99 129
Element f(chi) If/Ip abs-el 1/s-el r-el c/k-el c/k-std
Na 0.4004 0.0039 0.4779 0.9925 0.9872 2.1275 0.9940
S 0.7698 0.0039 0.8219 0.9618 1.0240 1.2306 0.9881
Fe 0.9809 0.0000 0.9969 0.8100 1.0558 1.1730 0.9988
Si 0.7016 0.0013 0.7699 0.9869 1.0095 1.3019 1.0143
Cl 0.8322 0.0071 0.8818 0.9126 1.0305 1.1973 0.9840
F 0.1899 0.0014 0.2493 1.0181 0.9748 4.0362 1.0172
K 0.9099 0.0182 0.9488 0.9035 1.0415 1.1000 0.9942
Mn 0.9752 0.0000 0.9939 0.7983 1.0562 1.1933 1.0407
Al 0.6475 0.0094 0.7262 0.9682 1.0019 1.4062 1.0049
P 0.6872 0.0021 0.7446 0.9458 1.0170 1.3934 0.9885
Mg 0.5361 0.0070 0.6145 1.0073 0.9944 1.6133 1.0072
Ca 0.9298 0.0063 0.9631 0.9178 1.0459 1.0749 1.0000
Ti 0.9481 0.0106 0.9754 0.8279 1.0524 1.1643 1.0023
Element El. mass% Ox mass% Norm El% Norm ox% At prop c/k-std k-value k-(std)
Na 3.05 4.11 3.00 4.04 1.181 0.9940 0.03071 1.54925
S 0.0104 0.0260 0.0102 0.0256 0.0029 0.9881 0.000105 0.019607 ?
Fe 10.31 13.26 10.12 13.02 1.643 0.9988 0.10322 0.99223
Si 21.20 45.35 20.82 44.54 6.718 1.0143 0.20924 0.87345
Cl 0.1591 0.1591 0.1562 0.1562 0.0399 0.9840 0.001617 0.111406
F 0.0538 0.0538 0.0528 0.0528 0.0252 1.0172 0.000529 0.111116
K 1.47 1.77 1.44 1.74 0.334 0.9942 0.01477 2.16008
Mn 0.1631 0.2106 0.1602 0.2068 0.0264 1.0407 0.001567 0.004653
Al 8.37 15.81 8.22 15.52 2.760 1.0049 0.08329 1.25229
P 0.3357 0.7694 0.3297 0.7556 0.0965 0.9885 0.003397 1.986258
Mg 3.07 5.08 3.01 4.99 1.123 1.0072 0.03045 0.98895
Ca 8.55 11.96 8.40 11.75 1.899 1.0000 0.08552 1.27813
Ti 1.95 3.26 1.92 3.20 0.363 1.0023 0.01949 0.79720
O 43.14 - 42.37 - 24.000 - -
-----------------------------------------------------------------------------
Total: 101.83 101.83 100.00 100.00 16.212
Unknown Specimen No. 74
Group : bas-Glas Sample : 201216_Fr
UNK No. : 74 Comment : UnknA-Flow1-1_4
Stage : X= 49.6515 Y= 83.6115 Z= 11.4225
Acc. Voltage : 15.0 (kV) Probe Dia. : 5 Scan : Off
Dated on Dec 20 20:31 2016
WDS only No. of accumulation : 1
Curr.(A) : 1.008E-08
Element Peak(mm) Net(cps) Bg- Bg+ S.D.(%) D.L.(ppm)
1 Na 129.476 302.9 0.0 19.6 1.87 167
2 S 171.948 2.8 5.5 4.5 23.38 109
3 Fe 134.739 185.8 2.9 3.0 1.67 393
4 Si 77.822 3192.5 32.1 21.6 0.40 232
5 Cl 151.478 26.8 8.1 6.5 4.37 43
6 F 199.140 1.0 3.3 2.9 49.61 ? 359
7 K 119.485 395.7 34.1 22.7 0.98 62
8 Mn 146.243 2.1 2.3 1.7 21.07 286
9 Al 90.995 1069.0 15.8 9.3 0.69 160
10 P 197.118 27.1 3.1 2.9 4.76 153
11 Mg 107.534 586.3 38.0 0.0 0.95 169
12 Ca 107.121 2399.0 35.4 35.4 0.46 90
13 Ti 88.305 571.2 0.0 48.2 0.97 129
Element f(chi) If/Ip abs-el 1/s-el r-el c/k-el c/k-std
Na 0.3985 0.0039 0.4756 0.9928 0.9870 2.1373 0.9986
S 0.7695 0.0038 0.8216 0.9621 1.0238 1.2310 0.9885
Fe 0.9809 0.0000 0.9969 0.8103 1.0557 1.1727 0.9985
Si 0.7024 0.0013 0.7708 0.9872 1.0094 1.3002 1.0130
Cl 0.8319 0.0070 0.8814 0.9129 1.0304 1.1977 0.9843
F 0.1900 0.0014 0.2494 1.0184 0.9746 4.0336 1.0165
K 0.9097 0.0179 0.9486 0.9038 1.0413 1.1004 0.9945
Mn 0.9752 0.0000 0.9939 0.7986 1.0561 1.1930 1.0404
Al 0.6472 0.0095 0.7259 0.9685 1.0018 1.4065 1.0051
P 0.6867 0.0021 0.7441 0.9461 1.0168 1.3941 0.9890
Mg 0.5363 0.0070 0.6147 1.0077 0.9942 1.6125 1.0067
Ca 0.9297 0.0065 0.9629 0.9181 1.0457 1.0747 0.9998
Ti 0.9484 0.0109 0.9758 0.8282 1.0523 1.1634 1.0015
Element El. mass% Ox mass% Norm El% Norm ox% At prop c/k-std k-value k-(std)
Na 2.69 3.63 2.67 3.60 1.052 0.9986 0.02697 1.36087
S 0.0212 0.0529 0.0210 0.0525 0.0059 0.9885 0.000214 0.039828
Fe 10.46 13.46 10.39 13.37 1.683 0.9985 0.10481 1.00752
Si 21.19 45.33 21.04 45.01 6.777 1.0130 0.20927 0.87358
Cl 0.1643 0.1643 0.1632 0.1632 0.0416 0.9843 0.001670 0.115062
F 0.0814 0.0814 0.0808 0.0808 0.0385 1.0165 0.000801 0.168246
K 1.46 1.76 1.45 1.75 0.336 0.9945 0.01470 2.14844
Mn 0.1358 0.1753 0.1348 0.1741 0.0222 1.0404 0.001305 0.003875
Al 8.10 15.30 8.04 15.19 2.696 1.0051 0.08056 1.21127
P 0.3306 0.7575 0.3282 0.7521 0.0959 0.9890 0.003342 1.954674
Mg 3.10 5.14 3.08 5.10 1.145 1.0067 0.03077 0.99944
Ca 8.21 11.49 8.15 11.40 1.840 0.9998 0.08211 1.22722
Ti 2.03 3.38 2.01 3.36 0.381 1.0015 0.02026 0.82858
O 42.74 - 42.44 - 24.000 - -
-----------------------------------------------------------------------------
Total: 100.72 100.72 100.00 100.00 16.113
Unknown Specimen No. 75
Group : bas-Glas Sample : 201216_Fr
UNK No. : 75 Comment : UnknA-Flow1-1_5
Stage : X= 49.8700 Y= 84.1125 Z= 11.4240
Acc. Voltage : 15.0 (kV) Probe Dia. : 5 Scan : Off
Dated on Dec 20 20:34 2016
WDS only No. of accumulation : 1
Curr.(A) : 1.009E-08
Element Peak(mm) Net(cps) Bg- Bg+ S.D.(%) D.L.(ppm)
1 Na 129.476 302.8 0.0 17.7 1.87 159
2 S 171.948 2.4 5.5 5.4 27.81 114
3 Fe 134.739 179.8 2.9 2.3 1.69 360
4 Si 77.822 3203.1 32.7 19.6 0.40 230
5 Cl 151.478 24.2 9.2 8.2 4.86 47
6 F 199.140 1.0 3.6 2.8 52.60 ? 366
7 K 119.485 404.8 32.9 24.1 0.97 62
8 Mn 146.243 2.1 2.1 2.1 21.82 295
9 Al 90.995 1080.7 16.8 10.1 0.69 166
10 P 197.118 26.2 2.6 2.8 4.82 147
11 Mg 107.534 587.5 40.3 0.0 0.95 173
12 Ca 107.121 2429.2 34.6 35.3 0.46 89
13 Ti 88.305 563.4 0.0 47.4 0.98 128
Element f(chi) If/Ip abs-el 1/s-el r-el c/k-el c/k-std
Na 0.4003 0.0039 0.4778 0.9922 0.9872 2.1283 0.9944
S 0.7696 0.0038 0.8217 0.9615 1.0241 1.2313 0.9887
Fe 0.9809 0.0000 0.9969 0.8098 1.0558 1.1733 0.9991
Si 0.7030 0.0013 0.7715 0.9866 1.0096 1.2995 1.0124
Cl 0.8320 0.0071 0.8815 0.9124 1.0306 1.1979 0.9845
F 0.1895 0.0014 0.2488 1.0178 0.9748 4.0452 1.0194
K 0.9098 0.0180 0.9487 0.9032 1.0415 1.1006 0.9947
Mn 0.9752 0.0000 0.9938 0.7981 1.0562 1.1936 1.0409
Al 0.6487 0.0096 0.7276 0.9679 1.0020 1.4037 1.0032
P 0.6868 0.0021 0.7442 0.9455 1.0170 1.3945 0.9893
Mg 0.5381 0.0070 0.6168 1.0070 0.9944 1.6077 1.0037
Ca 0.9297 0.0063 0.9629 0.9176 1.0459 1.0753 1.0004
Ti 0.9482 0.0105 0.9756 0.8277 1.0524 1.1645 1.0025
Element El. mass% Ox mass% Norm El% Norm ox% At prop c/k-std k-value k-(std)
Na 2.68 3.61 2.66 3.59 1.046 0.9944 0.02694 1.35907
S 0.0183 0.0456 0.0182 0.0454 0.0051 0.9887 0.000185 0.034329
Fe 10.13 13.03 10.07 12.96 1.629 0.9991 0.10137 0.97439
Si 21.23 45.41 21.12 45.17 6.789 1.0124 0.20976 0.87560
Cl 0.1480 0.1480 0.1472 0.1472 0.0375 0.9845 0.001503 0.103604
F 0.0784 0.0784 0.0779 0.0779 0.0370 1.0194 0.000769 0.161472
K 1.49 1.80 1.49 1.79 0.343 0.9947 0.01502 2.19558
Mn 0.1338 0.1728 0.1331 0.1719 0.0219 1.0409 0.001286 0.003817
Al 8.16 15.42 8.12 15.34 2.717 1.0032 0.08136 1.22328
P 0.3194 0.7318 0.3176 0.7279 0.0926 0.9893 0.003228 1.887828
Mg 3.09 5.13 3.08 5.10 1.142 1.0037 0.03081 1.00050
Ca 8.31 11.63 8.26 11.56 1.862 1.0004 0.08306 1.24144
Ti 2.00 3.34 1.99 3.32 0.375 1.0025 0.01996 0.81651
O 42.75 - 42.52 - 24.000 - -
-----------------------------------------------------------------------------
Total: 100.54 100.54 100.00 100.00 16.098
Unknown Specimen No. 76
Group : bas-Glas Sample : 201216_Fr
UNK No. : 76 Comment : UnknA-Flow1-1_6
Stage : X= 50.2635 Y= 83.7415 Z= 11.4240
Acc. Voltage : 15.0 (kV) Probe Dia. : 5 Scan : Off
Dated on Dec 20 20:38 2016
WDS only No. of accumulation : 1
Curr.(A) : 1.008E-08
Element Peak(mm) Net(cps) Bg- Bg+ S.D.(%) D.L.(ppm)
1 Na 129.476 300.0 0.0 17.6 1.88 158
2 S 171.948 2.1 5.7 5.3 30.97 114
3 Fe 134.739 173.1 2.4 3.1 1.73 387
4 Si 77.822 3185.9 30.2 21.3 0.40 227
5 Cl 151.478 21.1 8.8 7.3 5.27 45
6 F 199.140 0.6 3.4 2.3 84.30 ? 348
7 K 119.485 394.4 32.9 22.3 0.98 61
8 Mn 146.243 2.7 2.6 2.0 17.97 307
9 Al 90.995 1078.4 16.4 10.2 0.69 165
10 P 197.118 29.0 3.5 3.1 4.61 160
11 Mg 107.534 583.8 40.8 0.0 0.96 175
12 Ca 107.121 2569.3 31.2 37.3 0.45 89
13 Ti 88.305 566.7 0.0 49.0 0.98 130
Element f(chi) If/Ip abs-el 1/s-el r-el c/k-el c/k-std
Na 0.4015 0.0039 0.4792 0.9920 0.9873 2.1227 0.9918
S 0.7702 0.0039 0.8224 0.9613 1.0241 1.2304 0.9879
Fe 0.9807 0.0000 0.9966 0.8096 1.0558 1.1738 0.9995
Si 0.7040 0.0014 0.7725 0.9864 1.0096 1.2981 1.0113
Cl 0.8325 0.0074 0.8821 0.9122 1.0306 1.1971 0.9839
F 0.1883 0.0014 0.2472 1.0175 0.9748 4.0724 1.0263
K 0.9101 0.0189 0.9490 0.9030 1.0416 1.0995 0.9938
Mn 0.9749 0.0000 0.9936 0.7979 1.0563 1.1942 1.0415
Al 0.6498 0.0096 0.7288 0.9677 1.0020 1.4016 1.0016
P 0.6878 0.0022 0.7453 0.9453 1.0171 1.3926 0.9880
Mg 0.5393 0.0071 0.6182 1.0068 0.9945 1.6043 1.0016
Ca 0.9300 0.0062 0.9633 0.9173 1.0460 1.0752 1.0003
Ti 0.9476 0.0101 0.9750 0.8275 1.0525 1.1660 1.0037
Element El. mass% Ox mass% Norm El% Norm ox% At prop c/k-std k-value k-(std)
Na 2.65 3.57 2.64 3.56 1.036 0.9918 0.02671 1.34783
S 0.0163 0.0406 0.0162 0.0404 0.0046 0.9879 0.000165 0.030585
Fe 9.76 12.55 9.72 12.50 1.571 0.9995 0.09764 0.93859
Si 21.11 45.17 21.02 44.97 6.757 1.0113 0.20884 0.87178
Cl 0.1292 0.1292 0.1286 0.1286 0.0328 0.9839 0.001313 0.090482
F 0.0459 0.0459 0.0457 0.0457 0.0217 1.0263 0.000447 0.093913
K 1.46 1.75 1.45 1.75 0.335 0.9938 0.01465 2.14133
Mn 0.1744 0.2252 0.1736 0.2242 0.0285 1.0415 0.001675 0.004972
Al 8.14 15.38 8.10 15.31 2.712 1.0016 0.08127 1.22185
P 0.3531 0.8091 0.3516 0.8056 0.1025 0.9880 0.003574 2.090034
Mg 3.07 5.09 3.06 5.07 1.135 1.0016 0.03064 0.99526
Ca 8.80 12.31 8.76 12.25 1.973 1.0003 0.08794 1.31436
Ti 2.02 3.37 2.01 3.35 0.379 1.0037 0.02010 0.82205
O 42.72 - 42.53 - 24.000 - -
-----------------------------------------------------------------------------
Total: 100.44 100.44 100.00 100.00 16.086
Unknown Specimen No. 77
Group : bas-Glas Sample : 201216_Fr
UNK No. : 77 Comment : UnknA-Flow1-1_7
Stage : X= 52.0305 Y= 84.3200 Z= 11.4280
Acc. Voltage : 15.0 (kV) Probe Dia. : 5 Scan : Off
Dated on Dec 20 20:41 2016
WDS only No. of accumulation : 1
Curr.(A) : 1.009E-08
Element Peak(mm) Net(cps) Bg- Bg+ S.D.(%) D.L.(ppm)
1 Na 129.476 292.1 0.0 17.6 1.91 158
2 S 171.948 1.7 4.5 6.7 39.64 ? 118
3 Fe 134.739 186.7 2.4 2.3 1.66 348
4 Si 77.822 3197.5 34.1 19.6 0.40 233
5 Cl 151.478 24.5 8.8 9.4 4.88 48
6 F 199.140 0.6 3.3 3.2 89.68 ? 365
7 K 119.485 374.9 35.1 22.6 1.02 62
8 Mn 146.243 2.9 2.3 2.1 17.07 301
9 Al 90.995 1081.3 15.8 9.9 0.69 162
10 P 197.118 25.6 3.1 3.3 4.96 160
11 Mg 107.534 601.6 40.3 0.0 0.94 173
12 Ca 107.121 2473.5 35.1 40.0 0.46 93
13 Ti 88.305 575.9 0.0 46.9 0.97 127
Element f(chi) If/Ip abs-el 1/s-el r-el c/k-el c/k-std
Na 0.3981 0.0039 0.4751 0.9930 0.9869 2.1393 0.9996
S 0.7696 0.0038 0.8217 0.9622 1.0237 1.2307 0.9882
Fe 0.9809 0.0000 0.9968 0.8104 1.0556 1.1727 0.9985
Si 0.7020 0.0013 0.7704 0.9874 1.0093 1.3009 1.0135
Cl 0.8320 0.0071 0.8816 0.9131 1.0303 1.1973 0.9840
F 0.1896 0.0014 0.2489 1.0186 0.9745 4.0423 1.0187
K 0.9098 0.0183 0.9487 0.9039 1.0413 1.0998 0.9940
Mn 0.9752 0.0000 0.9938 0.7987 1.0560 1.1929 1.0404
Al 0.6470 0.0095 0.7257 0.9687 1.0017 1.4069 1.0054
P 0.6868 0.0021 0.7442 0.9463 1.0167 1.3938 0.9888
Mg 0.5365 0.0070 0.6150 1.0078 0.9941 1.6116 1.0061
Ca 0.9300 0.0065 0.9633 0.9182 1.0457 1.0742 0.9993
Ti 0.9482 0.0109 0.9756 0.8283 1.0522 1.1635 1.0016
Element El. mass% Ox mass% Norm El% Norm ox% At prop c/k-std k-value k-(std)
Na 2.60 3.50 2.57 3.46 1.010 0.9996 0.02598 1.31101
S 0.0129 0.0323 0.0128 0.0320 0.0036 0.9882 0.000131 0.024356
Fe 10.50 13.51 10.38 13.35 1.682 0.9985 0.10521 1.01132
Si 21.21 45.37 20.96 44.84 6.752 1.0135 0.20940 0.87409
Cl 0.1497 0.1497 0.1479 0.1479 0.0378 0.9840 0.001521 0.104815
F 0.0444 0.0444 0.0439 0.0439 0.0209 1.0187 0.000436 0.091501
K 1.38 1.67 1.37 1.65 0.316 0.9940 0.01391 2.03354
Mn 0.1833 0.2367 0.1812 0.2339 0.0298 1.0404 0.001762 0.005231
Al 8.18 15.46 8.09 15.28 2.712 1.0054 0.08140 1.22394
P 0.3125 0.7161 0.3089 0.7078 0.0902 0.9888 0.003160 1.848162
Mg 3.17 5.26 3.14 5.20 1.167 1.0061 0.03154 1.02446
Ca 8.45 11.83 8.35 11.69 1.886 0.9993 0.08458 1.26406
Ti 2.04 3.41 2.02 3.37 0.382 1.0016 0.02041 0.83458
O 42.94 - 42.44 - 24.000 - -
-----------------------------------------------------------------------------
Total: 101.18 101.18 100.00 100.00 16.090
Unknown Specimen No. 78
Group : bas-Glas Sample : 201216_Fr
UNK No. : 78 Comment : UnknA-Flow1-1_8
Stage : X= 52.3350 Y= 83.9540 Z= 11.4280
Acc. Voltage : 15.0 (kV) Probe Dia. : 5 Scan : Off
Dated on Dec 20 20:45 2016
WDS only No. of accumulation : 1
Curr.(A) : 1.008E-08
Element Peak(mm) Net(cps) Bg- Bg+ S.D.(%) D.L.(ppm)
1 Na 129.476 302.7 0.0 17.2 1.87 156
2 S 171.948 1.5 5.5 4.9 43.39 ? 111
3 Fe 134.739 178.8 2.2 2.4 1.70 349
4 Si 77.822 3222.1 31.1 20.5 0.40 227
5 Cl 151.478 26.0 7.8 7.9 4.54 44
6 F 199.140 0.8 3.2 3.4 60.85 ? 365
7 K 119.485 379.1 32.3 21.3 1.00 60
8 Mn 146.243 2.6 1.9 2.3 18.70 300
9 Al 90.995 1092.9 17.2 8.6 0.68 163
10 P 197.118 23.9 3.2 3.4 5.19 162
11 Mg 107.534 606.0 41.5 0.0 0.94 176
12 Ca 107.121 2516.7 30.9 39.7 0.45 90
13 Ti 88.305 555.1 0.0 50.1 0.99 132
Element f(chi) If/Ip abs-el 1/s-el r-el c/k-el c/k-std
Na 0.4009 0.0039 0.4785 0.9920 0.9873 2.1254 0.9931
S 0.7698 0.0039 0.8219 0.9613 1.0241 1.2311 0.9886
Fe 0.9808 0.0000 0.9968 0.8097 1.0558 1.1735 0.9993
Si 0.7030 0.0013 0.7714 0.9864 1.0097 1.2999 1.0127
Cl 0.8321 0.0072 0.8817 0.9122 1.0306 1.1978 0.9844
F 0.1892 0.0014 0.2484 1.0176 0.9749 4.0522 1.0212
K 0.9098 0.0184 0.9487 0.9031 1.0416 1.1003 0.9944
Mn 0.9751 0.0000 0.9938 0.7980 1.0563 1.1938 1.0412
Al 0.6488 0.0096 0.7277 0.9677 1.0020 1.4037 1.0031
P 0.6869 0.0021 0.7443 0.9453 1.0171 1.3945 0.9893
Mg 0.5388 0.0071 0.6176 1.0069 0.9945 1.6058 1.0025
Ca 0.9300 0.0062 0.9633 0.9174 1.0460 1.0752 1.0002
Ti 0.9480 0.0104 0.9754 0.8275 1.0525 1.1651 1.0030
Element El. mass% Ox mass% Norm El% Norm ox% At prop c/k-std k-value k-(std)
Na 2.68 3.61 2.64 3.56 1.037 0.9931 0.02695 1.35997
S 0.0110 0.0276 0.0109 0.0272 0.0031 0.9886 0.000112 0.020754 ?
Fe 10.08 12.97 9.94 12.79 1.608 0.9993 0.10088 0.96972
Si 21.37 45.72 21.09 45.11 6.779 1.0127 0.21121 0.88168
Cl 0.1589 0.1589 0.1568 0.1568 0.0399 0.9844 0.001615 0.111275
F 0.0666 0.0666 0.0657 0.0657 0.0312 1.0212 0.000652 0.137023
K 1.40 1.69 1.38 1.66 0.319 0.9944 0.01408 2.05839
Mn 0.1639 0.2116 0.1617 0.2088 0.0266 1.0412 0.001574 0.004674
Al 8.26 15.61 8.15 15.40 2.728 1.0031 0.08236 1.23832
P 0.2922 0.6696 0.2883 0.6606 0.0841 0.9893 0.002954 1.727269
Mg 3.19 5.29 3.15 5.22 1.168 1.0025 0.03181 1.03299
Ca 8.62 12.05 8.50 11.89 1.915 1.0002 0.08614 1.28742
Ti 1.97 3.29 1.95 3.25 0.367 1.0030 0.01969 0.80527
O 43.10 - 42.52 - 24.000 - -
-----------------------------------------------------------------------------
Total: 101.35 101.35 100.00 100.00 16.107
Unknown Specimen No. 79
Group : bas-Glas Sample : 201216_Fr
UNK No. : 79 Comment : UnknA-Flow1-1_9
Stage : X= 51.8215 Y= 83.2855 Z= 11.4220
Acc. Voltage : 15.0 (kV) Probe Dia. : 5 Scan : Off
Dated on Dec 20 20:48 2016
WDS only No. of accumulation : 1
Curr.(A) : 1.009E-08
Element Peak(mm) Net(cps) Bg- Bg+ S.D.(%) D.L.(ppm)
1 Na 129.476 294.1 0.0 19.0 1.90 164
2 S 171.948 1.7 6.5 5.6 38.87 ? 119
3 Fe 134.739 194.0 2.9 3.1 1.63 397
4 Si 77.822 3188.5 32.0 20.5 0.40 229
5 Cl 151.478 26.3 9.1 6.8 4.50 44
6 F 199.140 0.1 3.9 3.1 364.25 ? 381
7 K 119.485 385.1 34.6 24.2 1.00 63
8 Mn 146.243 3.2 2.3 1.5 14.97 279
9 Al 90.995 1073.0 16.3 9.4 0.69 162
10 P 197.118 23.9 3.4 2.5 5.10 150
11 Mg 107.534 551.0 40.2 0.0 0.99 173
12 Ca 107.121 2363.9 32.4 37.4 0.47 89
13 Ti 88.305 566.5 0.0 45.3 0.98 125
Element f(chi) If/Ip abs-el 1/s-el r-el c/k-el c/k-std
Na 0.3956 0.0038 0.4722 0.9938 0.9866 2.1516 1.0053
S 0.7691 0.0038 0.8212 0.9630 1.0235 1.2309 0.9884
Fe 0.9810 0.0000 0.9970 0.8110 1.0555 1.1718 0.9978
Si 0.7015 0.0013 0.7698 0.9882 1.0090 1.3012 1.0137
Cl 0.8316 0.0070 0.8812 0.9138 1.0300 1.1974 0.9841
F 0.1903 0.0014 0.2498 1.0194 0.9742 4.0247 1.0142
K 0.9095 0.0178 0.9484 0.9046 1.0410 1.1000 0.9942
Mn 0.9753 0.0000 0.9940 0.7993 1.0559 1.1920 1.0396
Al 0.6464 0.0095 0.7249 0.9695 1.0013 1.4076 1.0059
P 0.6861 0.0021 0.7434 0.9470 1.0164 1.3946 0.9894
Mg 0.5339 0.0070 0.6120 1.0087 0.9938 1.6187 1.0106
Ca 0.9297 0.0067 0.9629 0.9190 1.0454 1.0738 0.9990
Ti 0.9485 0.0115 0.9759 0.8289 1.0520 1.1617 1.0001
Element El. mass% Ox mass% Norm El% Norm ox% At prop c/k-std k-value k-(std)
Na 2.63 3.54 2.62 3.53 1.031 1.0053 0.02616 1.32000
S 0.0132 0.0330 0.0132 0.0329 0.0037 0.9884 0.000134 0.024872
Fe 10.91 14.03 10.85 13.96 1.760 0.9978 0.10932 1.05088
Si 21.16 45.26 21.05 45.03 6.789 1.0137 0.20880 0.87162
Cl 0.1606 0.1606 0.1598 0.1598 0.0408 0.9841 0.001632 0.112479
F 0.0111 0.0111 0.0110 0.0110 0.0052 1.0142 0.000109 0.022891 ?
K 1.42 1.71 1.41 1.70 0.327 0.9942 0.01429 2.08877
Mn 0.2044 0.2639 0.2033 0.2625 0.0335 1.0396 0.001966 0.005837
Al 8.12 15.35 8.08 15.27 2.714 1.0059 0.08078 1.21459
P 0.2912 0.6672 0.2896 0.6637 0.0847 0.9894 0.002943 1.721050
Mg 2.92 4.84 2.90 4.82 1.083 1.0106 0.02889 0.93843
Ca 8.07 11.30 8.03 11.24 1.816 0.9990 0.08083 1.20804
Ti 2.01 3.35 2.00 3.33 0.378 1.0001 0.02007 0.82093
O 42.60 - 42.38 - 24.000 - -
-----------------------------------------------------------------------------
Total: 100.53 100.53 100.00 100.00 16.066
Unknown Specimen No. 80
Group : bas-Glas Sample : 201216_Fr
UNK No. : 80 Comment : UnknA-Flow1-2_1
Stage : X= 50.8490 Y= 88.1265 Z= 11.4455
Acc. Voltage : 15.0 (kV) Probe Dia. : 5 Scan : Off
Dated on Dec 20 20:52 2016
WDS only No. of accumulation : 1
Curr.(A) : 1.009E-08
Element Peak(mm) Net(cps) Bg- Bg+ S.D.(%) D.L.(ppm)
1 Na 129.476 326.9 0.0 14.6 1.79 144
2 S 171.948 2.6 5.5 4.5 25.14 108
3 Fe 134.739 180.6 2.1 3.1 1.69 380
4 Si 77.822 3196.4 30.9 20.3 0.40 226
5 Cl 151.478 20.6 7.5 8.3 5.36 44
6 F 199.140 -0.5 4.4 2.7 100.00 ? 391
7 K 119.485 408.7 35.1 22.1 0.97 62
8 Mn 146.243 2.7 2.2 1.8 17.48 286
9 Al 90.995 1076.1 17.4 9.4 0.69 166
10 P 197.118 26.0 3.1 2.9 4.88 153
11 Mg 107.534 590.3 38.1 0.0 0.95 169
12 Ca 107.121 2457.8 33.2 37.8 0.46 90
13 Ti 88.305 560.3 0.0 46.9 0.98 127
Element f(chi) If/Ip abs-el 1/s-el r-el c/k-el c/k-std
Na 0.4004 0.0039 0.4779 0.9924 0.9872 2.1275 0.9940
S 0.7697 0.0038 0.8218 0.9616 1.0240 1.2309 0.9884
Fe 0.9809 0.0000 0.9968 0.8099 1.0558 1.1732 0.9990
Si 0.7026 0.0013 0.7710 0.9867 1.0095 1.3002 1.0130
Cl 0.8321 0.0072 0.8816 0.9125 1.0305 1.1976 0.9843
K 0.9099 0.0182 0.9488 0.9034 1.0415 1.1002 0.9944
Mn 0.9752 0.0000 0.9938 0.7982 1.0562 1.1935 1.0408
Al 0.6477 0.0095 0.7264 0.9681 1.0019 1.4059 1.0047
P 0.6870 0.0021 0.7444 0.9457 1.0170 1.3940 0.9889
Mg 0.5369 0.0070 0.6155 1.0072 0.9944 1.6110 1.0057
Ca 0.9297 0.0063 0.9630 0.9177 1.0459 1.0751 1.0002
Ti 0.9481 0.0106 0.9755 0.8278 1.0524 1.1644 1.0024
Element El. mass% Ox mass% Norm El% Norm ox% At prop c/k-std k-value k-(std)
Na 2.89 3.90 2.87 3.86 1.127 0.9940 0.02908 1.46730
S 0.0194 0.0485 0.0193 0.0481 0.0054 0.9884 0.000197 0.036546
Fe 10.17 13.08 10.08 12.97 1.632 0.9990 0.10177 0.97830
Si 21.19 45.34 21.01 44.95 6.764 1.0130 0.20933 0.87380
Cl 0.1258 0.1258 0.1247 0.1247 0.0318 0.9843 0.001278 0.088100
F 0.00 0.00 0.00 0.00 0.000 0.2520 0.00000 0.00000 ?
K 1.51 1.82 1.49 1.80 0.346 0.9944 0.01516 2.21665
Mn 0.1712 0.2211 0.1697 0.2192 0.0279 1.0408 0.001645 0.004884
Al 8.14 15.38 8.07 15.24 2.704 1.0047 0.08102 1.21812
P 0.3168 0.7260 0.3141 0.7197 0.0917 0.9889 0.003204 1.873404
Mg 3.11 5.16 3.09 5.12 1.148 1.0057 0.03095 1.00527
Ca 8.41 11.76 8.33 11.66 1.880 1.0002 0.08404 1.25605
Ti 1.99 3.32 1.97 3.29 0.372 1.0024 0.01985 0.81194
O 42.83 - 42.46 - 24.000 - -
-----------------------------------------------------------------------------
Total: 100.86 100.86 100.00 100.00 16.131
Unknown Specimen No. 81
Group : bas-Glas Sample : 201216_Fr
UNK No. : 81 Comment : UnknA-Flow1-2_2
Stage : X= 50.5055 Y= 88.1815 Z= 11.4455
Acc. Voltage : 15.0 (kV) Probe Dia. : 5 Scan : Off
Dated on Dec 20 20:55 2016
WDS only No. of accumulation : 1
Curr.(A) : 1.009E-08
Element Peak(mm) Net(cps) Bg- Bg+ S.D.(%) D.L.(ppm)
1 Na 129.476 310.5 0.0 19.4 1.85 166
2 S 171.948 2.3 5.5 5.1 28.11 112
3 Fe 134.739 179.4 3.6 2.0 1.69 362
4 Si 77.822 3205.1 31.3 16.4 0.40 220
5 Cl 151.478 25.1 7.9 7.7 4.64 44
6 F 199.140 0.3 3.9 3.4 150.00 ? 387
7 K 119.485 426.7 33.9 22.7 0.94 62
8 Mn 146.243 3.1 2.3 1.5 15.60 279
9 Al 90.995 1075.9 15.2 10.9 0.69 163
10 P 197.118 24.7 3.5 1.9 4.94 140
11 Mg 107.534 583.6 43.3 0.0 0.96 180
12 Ca 107.121 2388.3 33.7 34.5 0.46 88
13 Ti 88.305 560.8 0.0 47.4 0.98 128
Element f(chi) If/Ip abs-el 1/s-el r-el c/k-el c/k-std
Na 0.4004 0.0039 0.4779 0.9923 0.9872 2.1278 0.9941
S 0.7695 0.0038 0.8216 0.9616 1.0241 1.2314 0.9887
Fe 0.9809 0.0000 0.9969 0.8099 1.0558 1.1732 0.9990
Si 0.7030 0.0013 0.7715 0.9867 1.0096 1.2995 1.0124
Cl 0.8319 0.0071 0.8815 0.9124 1.0306 1.1980 0.9846
F 0.1895 0.0014 0.2487 1.0179 0.9748 4.0462 1.0197
K 0.9097 0.0178 0.9486 0.9033 1.0415 1.1009 0.9950
Mn 0.9752 0.0000 0.9939 0.7982 1.0562 1.1935 1.0408
Al 0.6485 0.0096 0.7273 0.9680 1.0020 1.4041 1.0034
P 0.6866 0.0021 0.7440 0.9456 1.0170 1.3948 0.9895
Mg 0.5377 0.0070 0.6164 1.0071 0.9944 1.6086 1.0043
Ca 0.9294 0.0063 0.9627 0.9176 1.0459 1.0755 1.0005
Ti 0.9482 0.0106 0.9756 0.8277 1.0524 1.1643 1.0023
Element El. mass% Ox mass% Norm El% Norm ox% At prop c/k-std k-value k-(std)
Na 2.75 3.70 2.73 3.69 1.074 0.9941 0.02762 1.39366
S 0.0177 0.0443 0.0177 0.0441 0.0050 0.9887 0.000179 0.033327
Fe 10.10 13.00 10.06 12.94 1.627 0.9990 0.10113 0.97208
Si 21.24 45.44 21.16 45.26 6.803 1.0124 0.20989 0.87615
Cl 0.1536 0.1536 0.1529 0.1529 0.0390 0.9846 0.001560 0.107500
F 0.0277 0.0277 0.0276 0.0276 0.0131 1.0197 0.000272 0.057145 ?
K 1.57 1.90 1.57 1.89 0.362 0.9950 0.01583 2.31414
Mn 0.1940 0.2505 0.1932 0.2495 0.0318 1.0408 0.001864 0.005534
Al 8.13 15.36 8.09 15.29 2.709 1.0034 0.08100 1.21783
P 0.3008 0.6893 0.2996 0.6865 0.0874 0.9895 0.003040 1.777844
Mg 3.07 5.10 3.06 5.08 1.137 1.0043 0.03060 0.99394
Ca 8.17 11.43 8.14 11.39 1.834 1.0005 0.08167 1.22054
Ti 1.99 3.32 1.98 3.31 0.374 1.0023 0.01987 0.81267
O 42.69 - 42.51 - 24.000 - -
-----------------------------------------------------------------------------
Total: 100.41 100.41 100.00 100.00 16.098
Unknown Specimen No. 82
Group : bas-Glas Sample : 201216_Fr
UNK No. : 82 Comment : UnknA-Flow1-2_3
Stage : X= 50.1670 Y= 88.3840 Z= 11.4455
Acc. Voltage : 15.0 (kV) Probe Dia. : 5 Scan : Off
Dated on Dec 20 20:59 2016
WDS only No. of accumulation : 1
Curr.(A) : 1.009E-08
Element Peak(mm) Net(cps) Bg- Bg+ S.D.(%) D.L.(ppm)
1 Na 129.476 305.7 0.0 17.2 1.86 156
2 S 171.948 1.6 5.2 5.0 38.97 ? 110
3 Fe 134.739 181.9 3.3 3.0 1.69 401
4 Si 77.822 3174.5 32.3 21.4 0.40 232
5 Cl 151.478 8.1 9.3 7.3 11.17 45
6 F 199.140 0.9 3.3 3.5 55.59 ? 372
7 K 119.485 386.7 33.1 22.8 1.00 61
8 Mn 146.243 2.3 2.1 2.0 20.27 290
9 Al 90.995 1064.7 16.6 8.3 0.69 160
10 P 197.118 27.0 2.7 3.9 4.85 165
11 Mg 107.534 608.7 41.9 0.0 0.94 177
12 Ca 107.121 2517.1 33.1 37.2 0.45 90
13 Ti 88.305 543.8 0.0 49.3 1.00 130
Element f(chi) If/Ip abs-el 1/s-el r-el c/k-el c/k-std
Na 0.3995 0.0039 0.4768 0.9925 0.9871 2.1326 0.9964
S 0.7698 0.0038 0.8219 0.9617 1.0239 1.2308 0.9883
Fe 0.9808 0.0000 0.9968 0.8100 1.0557 1.1732 0.9989
Si 0.7025 0.0013 0.7709 0.9869 1.0094 1.3005 1.0132
Cl 0.8322 0.0072 0.8817 0.9126 1.0304 1.1974 0.9841
F 0.1896 0.0014 0.2489 1.0181 0.9747 4.0438 1.0190
K 0.9101 0.0186 0.9490 0.9035 1.0414 1.0995 0.9937
Mn 0.9751 0.0000 0.9938 0.7983 1.0561 1.1934 1.0408
Al 0.6471 0.0095 0.7258 0.9682 1.0018 1.4072 1.0056
P 0.6872 0.0021 0.7446 0.9458 1.0169 1.3936 0.9887
Mg 0.5371 0.0070 0.6156 1.0073 0.9943 1.6106 1.0055
Ca 0.9301 0.0063 0.9634 0.9178 1.0458 1.0747 0.9998
Ti 0.9479 0.0106 0.9753 0.8279 1.0523 1.1645 1.0025
Element El. mass% Ox mass% Norm El% Norm ox% At prop c/k-std k-value k-(std)
Na 2.71 3.65 2.70 3.63 1.061 0.9964 0.02719 1.37210
S 0.0123 0.0307 0.0122 0.0305 0.0034 0.9883 0.000124 0.023086
Fe 10.24 13.18 10.19 13.11 1.651 0.9989 0.10255 0.98577
Si 21.06 45.04 20.95 44.82 6.749 1.0132 0.20789 0.86781
Cl 0.0495 0.0495 0.0492 0.0492 0.0126 0.9841 0.000503 0.034654
F 0.0745 0.0745 0.0741 0.0741 0.0353 1.0190 0.000731 0.153504
K 1.43 1.72 1.42 1.71 0.328 0.9937 0.01435 2.09748
Mn 0.1444 0.1864 0.1437 0.1855 0.0237 1.0408 0.001387 0.004119
Al 8.06 15.23 8.02 15.15 2.690 1.0056 0.08016 1.20517
P 0.3292 0.7544 0.3276 0.7507 0.0957 0.9887 0.003330 1.947328
Mg 3.21 5.32 3.19 5.30 1.189 1.0055 0.03192 1.03666
Ca 8.60 12.04 8.56 11.98 1.933 0.9998 0.08607 1.28634
Ti 1.93 3.22 1.92 3.21 0.363 1.0025 0.01927 0.78814
O 42.65 - 42.44 - 24.000 - -
-----------------------------------------------------------------------------
Total: 100.50 100.50 100.00 100.00 16.135
Unknown Specimen No. 83
Group : bas-Glas Sample : 201216_Fr
UNK No. : 83 Comment : UnknA-Flow1-2_4
Stage : X= 53.7470 Y= 89.0705 Z= 11.4560
Acc. Voltage : 15.0 (kV) Probe Dia. : 5 Scan : Off
Dated on Dec 20 21:02 2016
WDS only No. of accumulation : 1
Curr.(A) : 1.009E-08
Element Peak(mm) Net(cps) Bg- Bg+ S.D.(%) D.L.(ppm)
1 Na 129.476 336.1 0.0 15.0 1.76 146
2 S 171.948 2.6 5.3 5.4 26.18 113
3 Fe 134.739 189.0 2.9 3.1 1.65 397
4 Si 77.822 3171.0 31.7 21.8 0.40 231
5 Cl 151.478 24.1 8.8 9.1 4.92 47
6 F 199.140 0.7 3.4 3.3 69.71 ? 370
7 K 119.485 383.0 32.3 21.9 1.00 60
8 Mn 146.243 2.6 2.3 2.1 18.39 303
9 Al 90.995 1103.4 17.7 10.1 0.68 168
10 P 197.118 26.7 2.6 3.4 4.83 156
11 Mg 107.534 562.1 40.8 0.0 0.98 175
12 Ca 107.121 2446.7 33.8 38.3 0.46 91
13 Ti 88.305 558.6 0.0 50.0 0.99 131
Element f(chi) If/Ip abs-el 1/s-el r-el c/k-el c/k-std
Na 0.3982 0.0038 0.4753 0.9932 0.9869 2.1383 0.9991
S 0.7696 0.0038 0.8217 0.9624 1.0238 1.2305 0.9881
Fe 0.9810 0.0000 0.9969 0.8105 1.0556 1.1724 0.9982
Si 0.7008 0.0013 0.7690 0.9875 1.0093 1.3029 1.0151
Cl 0.8320 0.0071 0.8815 0.9132 1.0303 1.1972 0.9840
F 0.1903 0.0014 0.2499 1.0188 0.9745 4.0250 1.0143
K 0.9098 0.0181 0.9487 0.9041 1.0413 1.0998 0.9940
Mn 0.9753 0.0000 0.9939 0.7988 1.0561 1.1926 1.0401
Al 0.6466 0.0094 0.7252 0.9688 1.0017 1.4078 1.0061
P 0.6869 0.0021 0.7442 0.9464 1.0167 1.3935 0.9886
Mg 0.5344 0.0070 0.6125 1.0080 0.9941 1.6179 1.0100
Ca 0.9299 0.0065 0.9632 0.9184 1.0457 1.0742 0.9993
Ti 0.9483 0.0110 0.9757 0.8284 1.0522 1.1629 1.0011
Element El. mass% Ox mass% Norm El% Norm ox% At prop c/k-std k-value k-(std)
Na 2.99 4.03 2.95 3.97 1.162 0.9991 0.02990 1.50863
S 0.0194 0.0484 0.0191 0.0477 0.0054 0.9881 0.000196 0.036461
Fe 10.63 13.67 10.48 13.49 1.703 0.9982 0.10650 1.02378
Si 21.06 45.05 20.77 44.43 6.709 1.0151 0.20766 0.86685
Cl 0.1473 0.1473 0.1452 0.1452 0.0372 0.9840 0.001497 0.103141
F 0.0582 0.0582 0.0574 0.0574 0.0274 1.0143 0.000574 0.120556
K 1.41 1.70 1.39 1.68 0.323 0.9940 0.01421 2.07721
Mn 0.1682 0.2172 0.1659 0.2142 0.0274 1.0401 0.001617 0.004801
Al 8.35 15.79 8.24 15.57 2.771 1.0061 0.08307 1.24894
P 0.3249 0.7446 0.3205 0.7344 0.0939 0.9886 0.003287 1.922086
Mg 2.98 4.94 2.94 4.87 1.096 1.0100 0.02948 0.95736
Ca 8.36 11.70 8.24 11.54 1.866 0.9993 0.08366 1.25040
Ti 1.98 3.31 1.95 3.26 0.370 1.0011 0.01979 0.80955
O 42.92 - 42.33 - 24.000 - -
-----------------------------------------------------------------------------
Total: 101.40 101.40 100.00 100.00 16.191
Unknown Specimen No. 84
Group : bas-Glas Sample : 201216_Fr
UNK No. : 84 Comment : UnknA-Flow1-2_5
Stage : X= 54.0545 Y= 88.6700 Z= 11.4535
Acc. Voltage : 15.0 (kV) Probe Dia. : 5 Scan : Off
Dated on Dec 20 21:06 2016
WDS only No. of accumulation : 1
Curr.(A) : 1.009E-08
Element Peak(mm) Net(cps) Bg- Bg+ S.D.(%) D.L.(ppm)
1 Na 129.476 324.4 0.0 17.7 1.80 159
2 S 171.948 2.2 5.3 5.4 30.56 113
3 Fe 134.739 193.2 1.9 2.3 1.63 336
4 Si 77.822 3146.1 31.5 20.1 0.40 228
5 Cl 151.478 28.2 9.0 7.7 4.33 46
6 F 199.140 1.9 3.8 2.8 28.71 373
7 K 119.485 405.9 35.4 22.2 0.97 63
8 Mn 146.243 3.1 1.7 2.2 15.87 288
9 Al 90.995 1078.0 15.9 10.1 0.69 163
10 P 197.118 26.3 2.7 2.5 4.78 143
11 Mg 107.534 588.4 37.6 0.0 0.95 168
12 Ca 107.121 2370.7 33.4 36.1 0.47 89
13 Ti 88.305 560.6 0.0 50.1 0.99 131
Element f(chi) If/Ip abs-el 1/s-el r-el c/k-el c/k-std
Na 0.3965 0.0038 0.4733 0.9937 0.9867 2.1466 1.0030
S 0.7696 0.0038 0.8217 0.9629 1.0236 1.2301 0.9878
Fe 0.9810 0.0000 0.9970 0.8110 1.0555 1.1718 0.9977
Si 0.7002 0.0013 0.7684 0.9881 1.0091 1.3036 1.0156
Cl 0.8320 0.0070 0.8815 0.9137 1.0301 1.1969 0.9837
F 0.1909 0.0014 0.2507 1.0193 0.9744 4.0109 1.0108
K 0.9097 0.0178 0.9486 0.9046 1.0411 1.0999 0.9941
Mn 0.9754 0.0000 0.9940 0.7993 1.0560 1.1920 1.0395
Al 0.6447 0.0093 0.7230 0.9694 1.0015 1.4115 1.0087
P 0.6868 0.0021 0.7442 0.9469 1.0165 1.3931 0.9883
Mg 0.5333 0.0069 0.6113 1.0086 0.9939 1.6208 1.0118
Ca 0.9296 0.0066 0.9629 0.9189 1.0455 1.0739 0.9991
Ti 0.9485 0.0114 0.9759 0.8289 1.0521 1.1618 1.0002
Element El. mass% Ox mass% Norm El% Norm ox% At prop c/k-std k-value k-(std)
Na 2.89 3.90 2.86 3.86 1.134 1.0030 0.02886 1.45609
S 0.0164 0.0409 0.0162 0.0405 0.0046 0.9878 0.000166 0.030835
Fe 10.86 13.97 10.75 13.83 1.752 0.9977 0.10888 1.04662
Si 20.91 44.73 20.69 44.27 6.705 1.0156 0.20603 0.86004
Cl 0.1726 0.1726 0.1708 0.1708 0.0438 0.9837 0.001754 0.120908
F 0.1530 0.1530 0.1514 0.1514 0.0725 1.0108 0.001514 0.318030
K 1.50 1.80 1.48 1.78 0.345 0.9941 0.01506 2.20174
Mn 0.1950 0.2518 0.1930 0.2492 0.0320 1.0395 0.001876 0.005569
Al 8.18 15.46 8.10 15.30 2.732 1.0087 0.08116 1.22020
P 0.3203 0.7339 0.3169 0.7263 0.0931 0.9883 0.003241 1.895041
Mg 3.12 5.18 3.09 5.12 1.157 1.0118 0.03086 1.00212
Ca 8.10 11.33 8.01 11.21 1.820 0.9991 0.08106 1.21155
Ti 1.99 3.31 1.97 3.28 0.374 1.0002 0.01986 0.81245
O 42.64 - 42.19 - 24.000 - -
-----------------------------------------------------------------------------
Total: 101.05 101.05 100.00 100.00 16.263
Unknown Specimen No. 85
Group : bas-Glas Sample : 201216_Fr
UNK No. : 85 Comment : UnknA-Flow1-2_6
Stage : X= 53.6870 Y= 88.5245 Z= 11.4535
Acc. Voltage : 15.0 (kV) Probe Dia. : 5 Scan : Off
Dated on Dec 20 21:09 2016
WDS only No. of accumulation : 1
Curr.(A) : 1.009E-08
Element Peak(mm) Net(cps) Bg- Bg+ S.D.(%) D.L.(ppm)
1 Na 129.476 323.4 0.0 18.3 1.81 161
2 S 171.948 2.2 5.3 4.9 28.79 109
3 Fe 134.739 184.4 3.5 2.6 1.67 388
4 Si 77.822 3216.8 31.9 23.3 0.40 234
5 Cl 151.478 27.7 8.7 8.6 4.42 46
6 F 199.140 1.5 4.1 2.5 36.89 ? 379
7 K 119.485 409.0 34.7 25.5 0.97 64
8 Mn 146.243 2.8 2.0 2.1 17.45 293
9 Al 90.995 1093.2 18.1 9.0 0.68 167
10 P 197.118 28.6 3.1 3.0 4.62 155
11 Mg 107.534 581.5 38.5 0.0 0.96 170
12 Ca 107.121 2395.9 35.7 40.3 0.46 93
13 Ti 88.305 556.7 0.0 51.0 0.99 133
Element f(chi) If/Ip abs-el 1/s-el r-el c/k-el c/k-std
Na 0.3997 0.0039 0.4770 0.9925 0.9872 2.1313 0.9958
S 0.7694 0.0038 0.8214 0.9618 1.0240 1.2314 0.9888
Fe 0.9810 0.0000 0.9970 0.8100 1.0558 1.1729 0.9987
Si 0.7022 0.0013 0.7706 0.9869 1.0096 1.3008 1.0134
Cl 0.8318 0.0070 0.8814 0.9126 1.0305 1.1980 0.9846
F 0.1901 0.0014 0.2496 1.0181 0.9748 4.0308 1.0158
K 0.9096 0.0177 0.9485 0.9035 1.0415 1.1009 0.9950
Mn 0.9753 0.0000 0.9940 0.7983 1.0562 1.1931 1.0405
Al 0.6477 0.0095 0.7265 0.9682 1.0019 1.4056 1.0045
P 0.6867 0.0021 0.7440 0.9458 1.0170 1.3944 0.9893
Mg 0.5365 0.0070 0.6150 1.0073 0.9944 1.6120 1.0064
Ca 0.9295 0.0063 0.9628 0.9178 1.0459 1.0751 1.0002
Ti 0.9484 0.0108 0.9758 0.8279 1.0524 1.1636 1.0017
Element El. mass% Ox mass% Norm El% Norm ox% At prop c/k-std k-value k-(std)
Na 2.86 3.86 2.82 3.80 1.111 0.9958 0.02877 1.45159
S 0.0170 0.0424 0.0167 0.0418 0.0047 0.9888 0.000172 0.031899
Fe 10.38 13.35 10.23 13.16 1.657 0.9987 0.10396 0.99934
Si 21.33 45.63 21.02 44.96 6.771 1.0134 0.21066 0.87935
Cl 0.1697 0.1697 0.1672 0.1672 0.0427 0.9846 0.001723 0.118748
F 0.1186 0.1186 0.1169 0.1169 0.0557 1.0158 0.001168 0.245345
K 1.51 1.82 1.49 1.79 0.344 0.9950 0.01517 2.21807
Mn 0.1753 0.2263 0.1727 0.2230 0.0285 1.0405 0.001685 0.005002
Al 8.26 15.62 8.14 15.39 2.731 1.0045 0.08230 1.23747
P 0.3485 0.7986 0.3434 0.7869 0.1003 0.9893 0.003523 2.060017
Mg 3.07 5.09 3.02 5.01 1.125 1.0064 0.03049 0.99026
Ca 8.19 11.46 8.07 11.30 1.823 1.0002 0.08192 1.22440
Ti 1.98 3.30 1.95 3.25 0.368 1.0017 0.01973 0.80679
O 43.07 - 42.44 - 24.000 - -
-----------------------------------------------------------------------------
Total: 101.48 101.48 100.00 100.00 16.162
Unknown Specimen No. 86
Group : bas-Glas Sample : 201216_Fr
UNK No. : 86 Comment : UnknA-Flow1-2_7
Stage : X= 52.6935 Y= 87.8840 Z= 11.4480
Acc. Voltage : 15.0 (kV) Probe Dia. : 5 Scan : Off
Dated on Dec 20 21:13 2016
WDS only No. of accumulation : 1
Curr.(A) : 1.009E-08
Element Peak(mm) Net(cps) Bg- Bg+ S.D.(%) D.L.(ppm)
1 Na 129.476 308.9 0.0 19.6 1.86 167
2 S 171.948 1.6 4.7 3.9 36.08 ? 100
3 Fe 134.739 192.0 3.0 3.1 1.64 399
4 Si 77.822 3256.9 29.6 17.6 0.39 218
5 Cl 151.478 26.0 7.3 7.5 4.49 43
6 F 199.140 2.3 3.4 3.1 24.28 365
7 K 119.485 416.1 32.4 22.9 0.96 61
8 Mn 146.243 3.0 2.1 1.9 16.01 287
9 Al 90.995 1080.2 16.0 8.5 0.69 158
10 P 197.118 25.8 3.8 3.1 4.95 163
11 Mg 107.534 567.7 42.3 0.0 0.97 178
12 Ca 107.121 2417.4 35.4 36.1 0.46 90
13 Ti 88.305 556.5 0.0 53.2 0.99 135
Element f(chi) If/Ip abs-el 1/s-el r-el c/k-el c/k-std
Na 0.3972 0.0038 0.4741 0.9932 0.9869 2.1437 1.0016
S 0.7694 0.0038 0.8214 0.9624 1.0237 1.2309 0.9884
Fe 0.9810 0.0000 0.9970 0.8106 1.0556 1.1723 0.9982
Si 0.7025 0.0013 0.7709 0.9876 1.0092 1.2997 1.0126
Cl 0.8318 0.0070 0.8814 0.9133 1.0302 1.1975 0.9842
F 0.1903 0.0014 0.2499 1.0188 0.9745 4.0246 1.0142
K 0.9096 0.0178 0.9485 0.9041 1.0412 1.1003 0.9944
Mn 0.9753 0.0000 0.9940 0.7989 1.0560 1.1925 1.0400
Al 0.6470 0.0096 0.7257 0.9689 1.0016 1.4066 1.0052
P 0.6865 0.0021 0.7438 0.9465 1.0167 1.3943 0.9891
Mg 0.5350 0.0070 0.6132 1.0081 0.9941 1.6161 1.0089
Ca 0.9295 0.0065 0.9628 0.9184 1.0456 1.0746 0.9997
Ti 0.9484 0.0111 0.9758 0.8285 1.0522 1.1627 1.0009
Element El. mass% Ox mass% Norm El% Norm ox% At prop c/k-std k-value k-(std)
Na 2.75 3.71 2.69 3.63 1.062 1.0016 0.02748 1.38648
S 0.0122 0.0305 0.0119 0.0298 0.0034 0.9884 0.000124 0.022965
Fe 10.80 13.89 10.57 13.59 1.715 0.9982 0.10821 1.04013
Si 21.57 46.14 21.10 45.15 6.813 1.0126 0.21328 0.89031
Cl 0.1587 0.1587 0.1553 0.1553 0.0397 0.9842 0.001613 0.111141
F 0.1813 0.1813 0.1774 0.1774 0.0847 1.0142 0.001787 0.375507
K 1.53 1.85 1.50 1.81 0.348 0.9944 0.01544 2.25668
Mn 0.1917 0.2475 0.1876 0.2422 0.0310 1.0400 0.001843 0.005472
Al 8.17 15.44 7.99 15.11 2.687 1.0052 0.08132 1.22267
P 0.3152 0.7223 0.3084 0.7068 0.0903 0.9891 0.003187 1.863488
Mg 3.00 4.98 2.94 4.87 1.096 1.0089 0.02977 0.96682
Ca 8.26 11.56 8.09 11.31 1.829 0.9997 0.08266 1.23543
Ti 1.97 3.29 1.93 3.22 0.366 1.0009 0.01972 0.80651
O 43.28 - 42.35 - 24.000 - -
-----------------------------------------------------------------------------
Total: 102.19 102.19 100.00 100.00 16.165
Unknown Specimen No. 87
Group : bas-Glas Sample : 201216_Fr
UNK No. : 87 Comment : UnknA-Flow1-2_8
Stage : X= 52.1480 Y= 88.0415 Z= 11.4480
Acc. Voltage : 15.0 (kV) Probe Dia. : 5 Scan : Off
Dated on Dec 20 21:16 2016
WDS only No. of accumulation : 1
Curr.(A) : 1.009E-08
Element Peak(mm) Net(cps) Bg- Bg+ S.D.(%) D.L.(ppm)
1 Na 129.476 321.7 0.0 18.4 1.81 162
2 S 171.948 2.4 4.7 6.1 28.53 115
3 Fe 134.739 188.8 3.8 2.8 1.65 403
4 Si 77.822 3177.0 35.9 21.3 0.40 240
5 Cl 151.478 28.7 8.5 8.7 4.32 46
6 F 199.140 1.0 4.1 3.9 56.75 ? 403
7 K 119.485 404.8 34.0 21.9 0.97 62
8 Mn 146.243 3.2 2.5 2.4 16.39 319
9 Al 90.995 1080.9 16.1 11.5 0.69 167
10 P 197.118 24.0 2.1 2.4 4.99 134
11 Mg 107.534 564.1 39.8 0.0 0.97 172
12 Ca 107.121 2423.2 32.2 34.4 0.46 87
13 Ti 88.305 549.5 0.0 48.1 0.99 129
Element f(chi) If/Ip abs-el 1/s-el r-el c/k-el c/k-std
Na 0.3977 0.0038 0.4746 0.9933 0.9868 2.1411 1.0004
S 0.7696 0.0038 0.8217 0.9625 1.0237 1.2303 0.9879
Fe 0.9809 0.0000 0.9969 0.8106 1.0556 1.1722 0.9982
Si 0.7015 0.0013 0.7698 0.9877 1.0092 1.3015 1.0140
Cl 0.8320 0.0071 0.8816 0.9134 1.0302 1.1970 0.9838
F 0.1902 0.0014 0.2497 1.0189 0.9745 4.0269 1.0148
K 0.9097 0.0180 0.9486 0.9042 1.0412 1.0999 0.9941
Mn 0.9753 0.0000 0.9939 0.7990 1.0560 1.1925 1.0400
Al 0.6465 0.0094 0.7251 0.9690 1.0016 1.4077 1.0060
P 0.6868 0.0021 0.7441 0.9466 1.0166 1.3936 0.9887
Mg 0.5345 0.0070 0.6127 1.0082 0.9940 1.6174 1.0097
Ca 0.9296 0.0064 0.9629 0.9185 1.0456 1.0744 0.9995
Ti 0.9482 0.0111 0.9756 0.8285 1.0521 1.1629 1.0011
Element El. mass% Ox mass% Norm El% Norm ox% At prop c/k-std k-value k-(std)
Na 2.86 3.86 2.84 3.82 1.120 1.0004 0.02862 1.44396
S 0.0180 0.0449 0.0178 0.0445 0.0050 0.9879 0.000182 0.033840
Fe 10.62 13.66 10.53 13.54 1.711 0.9982 0.10642 1.02301
Si 21.08 45.10 20.89 44.70 6.753 1.0140 0.20805 0.86847
Cl 0.1752 0.1752 0.1736 0.1736 0.0445 0.9838 0.001781 0.122718
F 0.0784 0.0784 0.0776 0.0776 0.0371 1.0148 0.000772 0.162208
K 1.49 1.80 1.48 1.78 0.344 0.9941 0.01502 2.19564
Mn 0.2017 0.2605 0.1999 0.2581 0.0330 1.0400 0.001940 0.005759
Al 8.18 15.46 8.11 15.33 2.729 1.0060 0.08137 1.22349
P 0.2928 0.6709 0.2901 0.6649 0.0851 0.9887 0.002961 1.731868
Mg 2.99 4.95 2.96 4.91 1.105 1.0097 0.02958 0.96076
Ca 8.28 11.59 8.21 11.48 1.859 0.9995 0.08286 1.23839
Ti 1.95 3.25 1.93 3.22 0.366 1.0011 0.01947 0.79641
O 42.68 - 42.30 - 24.000 - -
-----------------------------------------------------------------------------
Total: 100.91 100.91 100.00 100.00 16.192
Unknown Specimen No. 88
Group : bas-Glas Sample : 201216_Fr
UNK No. : 88 Comment : UnknA-Flow1-2_9
Stage : X= 52.4130 Y= 87.3855 Z= 11.4445
Acc. Voltage : 15.0 (kV) Probe Dia. : 5 Scan : Off
Dated on Dec 20 21:20 2016
WDS only No. of accumulation : 1
Curr.(A) : 1.009E-08
Element Peak(mm) Net(cps) Bg- Bg+ S.D.(%) D.L.(ppm)
1 Na 129.476 310.0 0.0 19.6 1.85 167
2 S 171.948 1.6 6.6 4.8 40.88 ? 115
3 Fe 134.739 185.5 2.5 2.7 1.67 370
4 Si 77.822 3216.5 29.3 21.0 0.40 224
5 Cl 151.478 26.2 7.8 7.3 4.47 43
6 F 199.140 1.3 3.2 2.9 39.03 ? 353
7 K 119.485 402.0 33.9 22.5 0.98 62
8 Mn 146.243 3.4 1.3 1.8 13.90 255
9 Al 90.995 1075.0 12.9 9.3 0.69 150
10 P 197.118 25.4 2.6 4.4 5.08 171
11 Mg 107.534 575.4 39.4 0.0 0.96 172
12 Ca 107.121 2462.7 33.6 37.7 0.46 90
13 Ti 88.305 572.2 0.0 44.8 0.97 124
Element f(chi) If/Ip abs-el 1/s-el r-el c/k-el c/k-std
Na 0.3984 0.0038 0.4755 0.9930 0.9870 2.1377 0.9988
S 0.7697 0.0039 0.8218 0.9622 1.0238 1.2305 0.9880
Fe 0.9809 0.0000 0.9968 0.8104 1.0556 1.1727 0.9985
Si 0.7027 0.0013 0.7711 0.9873 1.0093 1.2997 1.0125
Cl 0.8321 0.0071 0.8817 0.9130 1.0303 1.1971 0.9839
F 0.1896 0.0014 0.2489 1.0186 0.9746 4.0421 1.0186
K 0.9098 0.0182 0.9487 0.9039 1.0413 1.0999 0.9940
Mn 0.9752 0.0000 0.9938 0.7987 1.0561 1.1929 1.0404
Al 0.6474 0.0095 0.7261 0.9686 1.0017 1.4059 1.0047
P 0.6870 0.0021 0.7443 0.9462 1.0167 1.3935 0.9886
Mg 0.5359 0.0070 0.6143 1.0078 0.9941 1.6135 1.0073
Ca 0.9298 0.0065 0.9630 0.9182 1.0457 1.0745 0.9996
Ti 0.9482 0.0108 0.9755 0.8283 1.0522 1.1636 1.0017
Element El. mass% Ox mass% Norm El% Norm ox% At prop c/k-std k-value k-(std)
Na 2.75 3.71 2.72 3.66 1.071 0.9988 0.02758 1.39141
S 0.0121 0.0301 0.0119 0.0297 0.0034 0.9880 0.000122 0.022710
Fe 10.44 13.43 10.30 13.25 1.671 0.9985 0.10456 1.00508
Si 21.31 45.59 21.02 44.98 6.782 1.0125 0.21064 0.87927
Cl 0.1602 0.1602 0.1581 0.1581 0.0404 0.9839 0.001629 0.112247
F 0.1042 0.1042 0.1028 0.1028 0.0490 1.0186 0.001023 0.214993
K 1.48 1.79 1.46 1.76 0.339 0.9940 0.01491 2.18030
Mn 0.2139 0.2762 0.2110 0.2725 0.0348 1.0404 0.002056 0.006104
Al 8.13 15.36 8.02 15.15 2.693 1.0047 0.08093 1.21683
P 0.3094 0.7090 0.3052 0.6995 0.0893 0.9886 0.003130 1.830132
Mg 3.04 5.04 3.00 4.97 1.117 1.0073 0.03017 0.97995
Ca 8.42 11.78 8.30 11.62 1.877 0.9996 0.08421 1.25856
Ti 2.03 3.39 2.00 3.34 0.379 1.0017 0.02028 0.82928
O 42.96 - 42.38 - 24.000 - -
-----------------------------------------------------------------------------
Total: 101.35 101.35 100.00 100.00 16.146
Unknown Specimen No. 89
Group : bas-Glas Sample : 201216_Fr
UNK No. : 89 Comment : UnknA-Flow1-1_1
Stage : X= 45.2025 Y= 92.5070 Z= 11.4585
Acc. Voltage : 15.0 (kV) Probe Dia. : 5 Scan : Off
Dated on Dec 20 21:23 2016
WDS only No. of accumulation : 1
Curr.(A) : 1.009E-08
Element Peak(mm) Net(cps) Bg- Bg+ S.D.(%) D.L.(ppm)
1 Na 129.476 322.0 0.0 16.9 1.81 155
2 S 171.948 1.6 7.1 5.4 42.85 ? 121
3 Fe 134.739 188.3 2.8 3.2 1.66 399
4 Si 77.822 3200.4 33.5 20.7 0.40 233
5 Cl 151.478 24.3 8.9 7.4 4.78 45
6 F 199.140 0.7 3.7 2.6 70.93 ? 364
7 K 119.485 405.2 36.1 24.3 0.98 64
8 Mn 146.243 4.0 1.4 1.7 12.17 257
9 Al 90.995 1078.3 18.3 9.7 0.69 169
10 P 197.118 23.3 3.4 3.6 5.30 167
11 Mg 107.534 586.7 40.2 0.0 0.95 173
12 Ca 107.121 2389.3 34.1 37.4 0.46 90
13 Ti 88.305 561.1 0.0 49.0 0.98 130
Element f(chi) If/Ip abs-el 1/s-el r-el c/k-el c/k-std
Na 0.3980 0.0038 0.4750 0.9931 0.9869 2.1395 0.9996
S 0.7694 0.0038 0.8215 0.9624 1.0238 1.2309 0.9884
Fe 0.9810 0.0000 0.9970 0.8105 1.0556 1.1723 0.9982
Si 0.7015 0.0013 0.7698 0.9875 1.0093 1.3017 1.0141
Cl 0.8318 0.0070 0.8814 0.9132 1.0303 1.1975 0.9842
F 0.1901 0.0014 0.2496 1.0188 0.9745 4.0289 1.0153
K 0.9097 0.0178 0.9486 0.9041 1.0413 1.1003 0.9944
Mn 0.9753 0.0000 0.9940 0.7988 1.0561 1.1925 1.0400
Al 0.6461 0.0095 0.7247 0.9688 1.0017 1.4086 1.0067
P 0.6864 0.0021 0.7437 0.9464 1.0167 1.3945 0.9893
Mg 0.5349 0.0069 0.6131 1.0080 0.9941 1.6164 1.0091
Ca 0.9296 0.0065 0.9629 0.9184 1.0457 1.0744 0.9995
Ti 0.9485 0.0111 0.9759 0.8284 1.0522 1.1626 1.0009
Element El. mass% Ox mass% Norm El% Norm ox% At prop c/k-std k-value k-(std)
Na 2.86 3.86 2.83 3.81 1.115 0.9996 0.02865 1.44530
S 0.0120 0.0301 0.0119 0.0297 0.0034 0.9884 0.000122 0.022633 ?
Fe 10.59 13.63 10.46 13.46 1.698 0.9982 0.10615 1.02033
Si 21.24 45.43 20.97 44.86 6.769 1.0141 0.20959 0.87488
Cl 0.1489 0.1489 0.1470 0.1470 0.0376 0.9842 0.001513 0.104247
F 0.0567 0.0567 0.0560 0.0560 0.0267 1.0153 0.000559 0.117391
K 1.49 1.80 1.48 1.78 0.342 0.9944 0.01503 2.19774
Mn 0.2570 0.3318 0.2538 0.3277 0.0419 1.0400 0.002471 0.007337
Al 8.17 15.44 8.07 15.24 2.711 1.0067 0.08118 1.22053
P 0.2846 0.6522 0.2810 0.6440 0.0823 0.9893 0.002877 1.682285
Mg 3.10 5.15 3.07 5.08 1.143 1.0091 0.03077 0.99922
Ca 8.17 11.43 8.06 11.28 1.824 0.9995 0.08170 1.22104
Ti 1.99 3.32 1.96 3.28 0.372 1.0009 0.01988 0.81310
O 42.89 - 42.35 - 24.000 - -
-----------------------------------------------------------------------------
Total: 101.27 101.27 100.00 100.00 16.166
Unknown Specimen No. 90
Group : bas-Glas Sample : 201216_Fr
UNK No. : 90 Comment : UnknA-Flow1-1_2
Stage : X= 45.3805 Y= 93.0610 Z= 11.4610
Acc. Voltage : 15.0 (kV) Probe Dia. : 5 Scan : Off
Dated on Dec 20 21:27 2016
WDS only No. of accumulation : 1
Curr.(A) : 1.009E-08
Element Peak(mm) Net(cps) Bg- Bg+ S.D.(%) D.L.(ppm)
1 Na 129.476 295.9 0.0 17.9 1.89 159
2 S 171.948 2.3 5.0 3.9 26.00 102
3 Fe 134.739 195.8 3.0 2.6 1.62 377
4 Si 77.822 3212.3 33.4 20.5 0.40 233
5 Cl 151.478 23.7 8.5 9.8 5.00 48
6 F 199.140 1.5 4.4 2.7 36.68 ? 390
7 K 119.485 424.2 36.0 25.3 0.95 64
8 Mn 146.243 2.7 2.3 2.5 18.54 317
9 Al 90.995 1083.9 16.9 9.2 0.69 163
10 P 197.118 25.7 2.2 3.2 4.89 149
11 Mg 107.534 567.4 39.5 0.0 0.97 172
12 Ca 107.121 2354.0 35.8 35.6 0.47 90
13 Ti 88.305 551.3 0.0 46.9 0.99 127
Element f(chi) If/Ip abs-el 1/s-el r-el c/k-el c/k-std
Na 0.3959 0.0038 0.4725 0.9937 0.9867 2.1503 1.0047
S 0.7691 0.0038 0.8212 0.9629 1.0235 1.2310 0.9885
Fe 0.9810 0.0000 0.9970 0.8109 1.0555 1.1718 0.9978
Si 0.7014 0.0013 0.7697 0.9880 1.0090 1.3014 1.0139
Cl 0.8316 0.0070 0.8811 0.9137 1.0301 1.1975 0.9842
F 0.1907 0.0014 0.2504 1.0193 0.9743 4.0149 1.0118
K 0.9096 0.0176 0.9484 0.9045 1.0411 1.1003 0.9945
Mn 0.9754 0.0000 0.9941 0.7992 1.0559 1.1920 1.0396
Al 0.6463 0.0095 0.7248 0.9693 1.0014 1.4080 1.0062
P 0.6862 0.0021 0.7435 0.9469 1.0165 1.3945 0.9893
Mg 0.5342 0.0070 0.6124 1.0085 0.9939 1.6179 1.0100
Ca 0.9294 0.0066 0.9626 0.9188 1.0455 1.0743 0.9995
Ti 0.9485 0.0114 0.9759 0.8288 1.0520 1.1618 1.0002
Element El. mass% Ox mass% Norm El% Norm ox% At prop c/k-std k-value k-(std)
Na 2.64 3.56 2.61 3.51 1.028 1.0047 0.02632 1.32808
S 0.0177 0.0442 0.0175 0.0436 0.0049 0.9885 0.000179 0.033297
Fe 11.01 14.16 10.85 13.96 1.762 0.9978 0.11034 1.06066
Si 21.31 45.59 21.01 44.93 6.783 1.0139 0.21037 0.87814
Cl 0.1449 0.1449 0.1428 0.1428 0.0365 0.9842 0.001472 0.101445
F 0.1222 0.1222 0.1205 0.1205 0.0575 1.0118 0.001208 0.253765
K 1.57 1.89 1.54 1.86 0.358 0.9945 0.01574 2.30077
Mn 0.1725 0.2227 0.1700 0.2195 0.0281 1.0396 0.001659 0.004926
Al 8.21 15.51 8.09 15.29 2.720 1.0062 0.08160 1.22687
P 0.3139 0.7192 0.3094 0.7089 0.0906 0.9893 0.003173 1.855374
Mg 3.00 4.98 2.96 4.91 1.105 1.0100 0.02975 0.96622
Ca 8.04 11.26 7.93 11.09 1.795 0.9995 0.08049 1.20299
Ti 1.95 3.26 1.93 3.21 0.365 1.0002 0.01954 0.79902
O 42.95 - 42.33 - 24.000 - -
-----------------------------------------------------------------------------
Total: 101.45 101.45 100.00 100.00 16.133
Unknown Specimen No. 91
Group : bas-Glas Sample : 201216_Fr
UNK No. : 91 Comment : UnknA-Flow1-1_3
Stage : X= 46.0355 Y= 92.6190 Z= 11.4610
Acc. Voltage : 15.0 (kV) Probe Dia. : 5 Scan : Off
Dated on Dec 20 21:30 2016
WDS only No. of accumulation : 1
Curr.(A) : 1.010E-08
Element Peak(mm) Net(cps) Bg- Bg+ S.D.(%) D.L.(ppm)
1 Na 129.476 320.1 0.0 19.3 1.82 165
2 S 171.948 2.2 5.0 5.0 29.17 109
3 Fe 134.739 176.5 3.0 2.7 1.71 381
4 Si 77.822 3195.9 33.6 24.2 0.40 239
5 Cl 151.478 22.4 9.6 8.5 5.18 47
6 F 199.140 1.3 3.3 2.7 38.43 ? 353
7 K 119.485 381.9 33.3 24.5 1.01 62
8 Mn 146.243 3.5 1.8 1.9 13.92 276
9 Al 90.995 1082.9 17.8 9.1 0.69 166
10 P 197.118 28.8 2.9 2.4 4.54 143
11 Mg 107.534 573.0 36.1 0.0 0.96 164
12 Ca 107.121 2529.8 34.8 34.9 0.45 89
13 Ti 88.305 553.1 0.0 55.1 1.00 138
Element f(chi) If/Ip abs-el 1/s-el r-el c/k-el c/k-std
Na 0.4009 0.0039 0.4785 0.9921 0.9873 2.1255 0.9931
S 0.7700 0.0039 0.8221 0.9614 1.0241 1.2307 0.9882
Fe 0.9808 0.0000 0.9968 0.8097 1.0558 1.1735 0.9992
Si 0.7033 0.0014 0.7718 0.9865 1.0096 1.2991 1.0121
Cl 0.8323 0.0072 0.8818 0.9123 1.0306 1.1974 0.9841
F 0.1890 0.0014 0.2481 1.0177 0.9748 4.0572 1.0224
K 0.9100 0.0186 0.9489 0.9032 1.0416 1.0999 0.9940
Mn 0.9751 0.0000 0.9937 0.7981 1.0563 1.1938 1.0411
Al 0.6490 0.0096 0.7278 0.9678 1.0020 1.4033 1.0028
P 0.6874 0.0021 0.7449 0.9455 1.0171 1.3932 0.9884
Mg 0.5377 0.0070 0.6164 1.0070 0.9945 1.6088 1.0043
Ca 0.9300 0.0062 0.9633 0.9175 1.0460 1.0750 1.0001
Ti 0.9479 0.0104 0.9753 0.8276 1.0525 1.1651 1.0030
Element El. mass% Ox mass% Norm El% Norm ox% At prop c/k-std k-value k-(std)
Na 2.82 3.81 2.81 3.78 1.103 0.9931 0.02845 1.43536
S 0.0167 0.0416 0.0166 0.0414 0.0047 0.9882 0.000169 0.031366
Fe 9.93 12.77 9.86 12.68 1.596 0.9992 0.09938 0.95527
Si 21.15 45.25 21.01 44.94 6.762 1.0121 0.20908 0.87279
Cl 0.1370 0.1370 0.1361 0.1361 0.0347 0.9841 0.001392 0.095955
F 0.1067 0.1067 0.1060 0.1060 0.0504 1.0224 0.001044 0.219238
K 1.41 1.69 1.40 1.68 0.323 0.9940 0.01415 2.06903
Mn 0.2242 0.2895 0.2227 0.2875 0.0366 1.0411 0.002154 0.006395
Al 8.17 15.43 8.11 15.32 2.718 1.0028 0.08144 1.22453
P 0.3503 0.8026 0.3478 0.7971 0.1016 0.9884 0.003544 2.072386
Mg 3.01 5.00 2.99 4.96 1.113 1.0043 0.03001 0.97480
Ca 8.64 12.09 8.58 12.01 1.936 1.0001 0.08642 1.29157
Ti 1.96 3.28 1.95 3.25 0.368 1.0030 0.01958 0.80078
O 42.76 - 42.47 - 24.000 - -
-----------------------------------------------------------------------------
Total: 100.70 100.70 100.00 100.00 16.148
Unknown Specimen No. 92
Group : bas-Glas Sample : 201216_Fr
UNK No. : 92 Comment : UnknA-Flow1-1_4
Stage : X= 45.0220 Y= 94.2845 Z= 11.4645
Acc. Voltage : 15.0 (kV) Probe Dia. : 5 Scan : Off
Dated on Dec 20 21:33 2016
WDS only No. of accumulation : 1
Curr.(A) : 1.010E-08
Element Peak(mm) Net(cps) Bg- Bg+ S.D.(%) D.L.(ppm)
1 Na 129.476 326.6 0.0 16.3 1.79 152
2 S 171.948 1.4 5.3 5.7 46.37 ? 114
3 Fe 134.739 184.6 2.9 2.3 1.67 360
4 Si 77.822 3175.8 28.5 21.0 0.40 221
5 Cl 151.478 23.5 8.8 8.9 4.99 47
6 F 199.140 0.5 3.3 2.7 90.37 ? 351
7 K 119.485 433.0 37.1 22.9 0.94 64
8 Mn 146.243 2.5 1.5 1.9 17.62 267
9 Al 90.995 1070.4 16.7 7.8 0.69 159
10 P 197.118 25.3 3.2 2.8 4.95 152
11 Mg 107.534 563.2 39.6 0.0 0.97 172
12 Ca 107.121 2346.1 36.0 39.3 0.47 93
13 Ti 88.305 563.6 0.0 48.0 0.98 129
Element f(chi) If/Ip abs-el 1/s-el r-el c/k-el c/k-std
Na 0.3989 0.0038 0.4762 0.9929 0.9870 2.1348 0.9974
S 0.7694 0.0038 0.8215 0.9621 1.0239 1.2310 0.9885
Fe 0.9810 0.0000 0.9969 0.8103 1.0557 1.1726 0.9985
Si 0.7021 0.0013 0.7705 0.9873 1.0094 1.3007 1.0133
Cl 0.8319 0.0071 0.8814 0.9130 1.0304 1.1976 0.9843
F 0.1901 0.0014 0.2497 1.0185 0.9746 4.0296 1.0155
K 0.9097 0.0176 0.9486 0.9038 1.0414 1.1006 0.9947
Mn 0.9753 0.0000 0.9939 0.7986 1.0561 1.1928 1.0403
Al 0.6472 0.0095 0.7258 0.9686 1.0018 1.4066 1.0052
P 0.6866 0.0021 0.7439 0.9461 1.0168 1.3944 0.9892
Mg 0.5354 0.0070 0.6137 1.0077 0.9942 1.6151 1.0083
Ca 0.9293 0.0064 0.9626 0.9182 1.0458 1.0750 1.0001
Ti 0.9484 0.0109 0.9758 0.8282 1.0523 1.1632 1.0014
Element El. mass% Ox mass% Norm El% Norm ox% At prop c/k-std k-value k-(std)
Na 2.90 3.90 2.89 3.90 1.139 0.9974 0.02903 1.46451
S 0.0106 0.0265 0.0106 0.0264 0.0030 0.9885 0.000107 0.019930 ?
Fe 10.38 13.35 10.37 13.34 1.681 0.9985 0.10394 0.99915
Si 21.05 45.04 21.03 44.99 6.781 1.0133 0.20777 0.86729
Cl 0.1435 0.1435 0.1434 0.1434 0.0366 0.9843 0.001458 0.100499
F 0.0424 0.0424 0.0424 0.0424 0.0202 1.0155 0.000418 0.087743
K 1.60 1.92 1.59 1.92 0.369 0.9947 0.01605 2.34616
Mn 0.1616 0.2087 0.1615 0.2085 0.0266 1.0403 0.001554 0.004613
Al 8.09 15.29 8.08 15.27 2.714 1.0052 0.08050 1.21040
P 0.3083 0.7066 0.3080 0.7058 0.0901 0.9892 0.003117 1.822916
Mg 2.97 4.93 2.97 4.93 1.107 1.0083 0.02950 0.95819
Ca 8.01 11.21 8.01 11.20 1.809 1.0001 0.08014 1.19779
Ti 2.00 3.33 2.00 3.33 0.377 1.0014 0.01995 0.81599
O 42.44 - 42.40 - 24.000 - -
-----------------------------------------------------------------------------
Total: 100.11 100.11 100.00 100.00 16.155
Unknown Specimen No. 93
Group : bas-Glas Sample : 201216_Fr
UNK No. : 93 Comment : UnknA-Flow1-1_5
Stage : X= 45.3670 Y= 95.0965 Z= 11.4645
Acc. Voltage : 15.0 (kV) Probe Dia. : 5 Scan : Off
Dated on Dec 20 21:37 2016
WDS only No. of accumulation : 1
Curr.(A) : 1.009E-08
Element Peak(mm) Net(cps) Bg- Bg+ S.D.(%) D.L.(ppm)
1 Na 129.476 330.7 0.0 19.0 1.79 164
2 S 171.948 1.7 6.1 4.7 37.34 ? 112
3 Fe 134.739 172.7 2.5 3.4 1.73 402
4 Si 77.822 3234.0 30.9 20.4 0.40 227
5 Cl 151.478 26.8 8.9 7.3 4.46 45
6 F 199.140 0.8 4.3 2.7 67.98 ? 387
7 K 119.485 435.2 31.4 22.9 0.93 60
8 Mn 146.243 3.0 2.2 2.1 16.53 297
9 Al 90.995 1070.4 19.3 9.4 0.69 172
10 P 197.118 25.6 2.5 3.3 4.93 154
11 Mg 107.534 572.4 38.9 0.0 0.97 170
12 Ca 107.121 2402.5 35.1 37.4 0.46 91
13 Ti 88.305 564.2 0.0 46.3 0.98 126
Element f(chi) If/Ip abs-el 1/s-el r-el c/k-el c/k-std
Na 0.4026 0.0039 0.4806 0.9916 0.9875 2.1169 0.9891
S 0.7696 0.0038 0.8217 0.9609 1.0244 1.2316 0.9890
Fe 0.9809 0.0000 0.9968 0.8093 1.0559 1.1739 0.9995
Si 0.7044 0.0013 0.7729 0.9860 1.0099 1.2976 1.0109
Cl 0.8320 0.0071 0.8816 0.9118 1.0309 1.1983 0.9848
F 0.1891 0.0014 0.2483 1.0171 0.9751 4.0558 1.0221
K 0.9098 0.0178 0.9487 0.9027 1.0418 1.1013 0.9953
Mn 0.9752 0.0000 0.9938 0.7976 1.0564 1.1941 1.0414
Al 0.6498 0.0097 0.7288 0.9673 1.0023 1.4016 1.0016
P 0.6868 0.0021 0.7442 0.9449 1.0173 1.3949 0.9896
Mg 0.5388 0.0071 0.6176 1.0064 0.9947 1.6059 1.0026
Ca 0.9294 0.0062 0.9626 0.9170 1.0462 1.0762 1.0012
Ti 0.9481 0.0102 0.9755 0.8272 1.0527 1.1654 1.0033
Element El. mass% Ox mass% Norm El% Norm ox% At prop c/k-std k-value k-(std)
Na 2.91 3.92 2.90 3.90 1.136 0.9891 0.02942 1.48439
S 0.0130 0.0326 0.0130 0.0324 0.0037 0.9890 0.000132 0.024508
Fe 9.73 12.51 9.68 12.46 1.564 0.9995 0.09733 0.93558
Si 21.40 45.78 21.30 45.57 6.841 1.0109 0.21178 0.88406
Cl 0.1641 0.1641 0.1633 0.1633 0.0416 0.9848 0.001666 0.114824
F 0.0634 0.0634 0.0631 0.0631 0.0300 1.0221 0.000620 0.130336
K 1.61 1.94 1.60 1.93 0.369 0.9953 0.01615 2.36054
Mn 0.1893 0.2444 0.1884 0.2432 0.0309 1.0414 0.001817 0.005396
Al 8.07 15.25 8.03 15.18 2.686 1.0016 0.08059 1.21168
P 0.3124 0.7160 0.3110 0.7126 0.0906 0.9896 0.003157 1.846359
Mg 3.01 4.99 2.99 4.97 1.111 1.0026 0.03001 0.97475
Ca 8.22 11.51 8.19 11.45 1.842 1.0012 0.08215 1.22778
Ti 2.01 3.35 2.00 3.33 0.376 1.0033 0.01999 0.81760
O 42.77 - 42.57 - 24.000 - -
-----------------------------------------------------------------------------
Total: 100.47 100.47 100.00 100.00 16.122
Unknown Specimen No. 94
Group : bas-Glas Sample : 201216_Fr
UNK No. : 94 Comment : UnknA-Flow1-1_6
Stage : X= 45.8280 Y= 95.4250 Z= 11.4655
Acc. Voltage : 15.0 (kV) Probe Dia. : 5 Scan : Off
Dated on Dec 20 21:40 2016
WDS only No. of accumulation : 1
Curr.(A) : 1.010E-08
Element Peak(mm) Net(cps) Bg- Bg+ S.D.(%) D.L.(ppm)
1 Na 129.476 316.4 0.0 18.4 1.83 162
2 S 171.948 3.3 5.1 4.7 20.28 108
3 Fe 134.739 192.9 3.1 3.0 1.64 397
4 Si 77.822 3205.1 33.9 21.7 0.40 236
5 Cl 151.478 27.8 8.3 8.3 4.38 46
6 F 199.140 0.4 4.0 3.6 126.01 ? 395
7 K 119.485 453.5 37.5 24.9 0.92 65
8 Mn 146.243 3.4 2.5 1.9 15.05 299
9 Al 90.995 1084.4 15.1 10.0 0.69 160
10 P 197.118 29.0 3.2 1.9 4.48 137
11 Mg 107.534 545.2 36.4 0.0 0.99 165
12 Ca 107.121 2215.5 31.9 37.8 0.48 89
13 Ti 88.305 558.2 0.0 47.9 0.99 128
Element f(chi) If/Ip abs-el 1/s-el r-el c/k-el c/k-std
Na 0.3969 0.0038 0.4738 0.9934 0.9869 2.1448 1.0021
S 0.7687 0.0037 0.8207 0.9626 1.0237 1.2319 0.9892
Fe 0.9812 0.0000 0.9971 0.8107 1.0556 1.1718 0.9978
Si 0.7015 0.0013 0.7698 0.9878 1.0092 1.3014 1.0139
Cl 0.8312 0.0068 0.8807 0.9135 1.0302 1.1983 0.9849
F 0.1909 0.0014 0.2506 1.0190 0.9745 4.0125 1.0112
K 0.9093 0.0168 0.9482 0.9043 1.0412 1.1016 0.9956
Mn 0.9755 0.0000 0.9942 0.7990 1.0560 1.1920 1.0396
Al 0.6467 0.0095 0.7254 0.9691 1.0016 1.4069 1.0054
P 0.6859 0.0020 0.7431 0.9467 1.0167 1.3954 0.9899
Mg 0.5341 0.0070 0.6122 1.0083 0.9941 1.6184 1.0104
Ca 0.9288 0.0066 0.9621 0.9186 1.0456 1.0750 1.0001
Ti 0.9489 0.0115 0.9763 0.8286 1.0522 1.1614 0.9998
Element El. mass% Ox mass% Norm El% Norm ox% At prop c/k-std k-value k-(std)
Na 2.82 3.80 2.80 3.77 1.101 1.0021 0.02812 1.41875
S 0.0248 0.0618 0.0246 0.0614 0.0069 0.9892 0.000250 0.046513
Fe 10.84 13.94 10.76 13.84 1.744 0.9978 0.10862 1.04416
Si 21.25 45.46 21.10 45.13 6.799 1.0139 0.20969 0.87531
Cl 0.1697 0.1697 0.1685 0.1685 0.0430 0.9849 0.001723 0.118756
F 0.0335 0.0335 0.0333 0.0333 0.0159 1.0112 0.000331 0.069617 ?
K 1.67 2.02 1.66 2.00 0.385 0.9956 0.01681 2.45723
Mn 0.2136 0.2758 0.2121 0.2738 0.0349 1.0396 0.002055 0.006101
Al 8.20 15.49 8.14 15.38 2.731 1.0054 0.08156 1.22622
P 0.3538 0.8109 0.3513 0.8050 0.1027 0.9899 0.003575 2.090399
Mg 2.89 4.78 2.86 4.75 1.067 1.0104 0.02856 0.92753
Ca 7.57 10.59 7.51 10.51 1.697 1.0001 0.07568 1.13112
Ti 1.98 3.30 1.96 3.27 0.371 0.9998 0.01976 0.80809
O 42.72 - 42.42 - 24.000 - -
-----------------------------------------------------------------------------
Total: 100.73 100.73 100.00 100.00 16.099
Unknown Specimen No. 95
Group : bas-Glas Sample : 201216_Fr
UNK No. : 95 Comment : UnknA-Flow1-1_7
Stage : X= 49.6345 Y= 94.0160 Z= 11.4645
Acc. Voltage : 15.0 (kV) Probe Dia. : 5 Scan : Off
Dated on Dec 20 21:44 2016
WDS only No. of accumulation : 1
Curr.(A) : 1.010E-08
Element Peak(mm) Net(cps) Bg- Bg+ S.D.(%) D.L.(ppm)
1 Na 129.476 297.4 0.0 18.3 1.89 161
2 S 171.948 3.2 4.7 5.6 21.15 112
3 Fe 134.739 187.3 2.6 2.7 1.66 372
4 Si 77.822 3196.6 33.4 21.8 0.40 235
5 Cl 151.478 23.1 9.2 6.9 4.94 45
6 F 199.140 0.4 3.5 3.9 116.91 ? 385
7 K 119.485 394.9 34.6 22.5 0.99 62
8 Mn 146.243 3.6 2.4 1.5 13.92 281
9 Al 90.995 1076.2 14.1 7.6 0.69 149
10 P 197.118 26.0 3.3 3.7 4.97 167
11 Mg 107.534 573.4 39.9 0.0 0.97 172
12 Ca 107.121 2437.6 36.3 34.0 0.46 89
13 Ti 88.305 558.6 0.0 45.9 0.98 126
Element f(chi) If/Ip abs-el 1/s-el r-el c/k-el c/k-std
Na 0.3976 0.0038 0.4746 0.9932 0.9869 2.1415 1.0006
S 0.7695 0.0038 0.8216 0.9624 1.0237 1.2308 0.9883
Fe 0.9809 0.0000 0.9969 0.8105 1.0556 1.1725 0.9983
Si 0.7023 0.0013 0.7706 0.9875 1.0092 1.3003 1.0130
Cl 0.8319 0.0071 0.8814 0.9132 1.0302 1.1974 0.9841
F 0.1896 0.0014 0.2490 1.0188 0.9745 4.0401 1.0181
K 0.9097 0.0181 0.9486 0.9041 1.0412 1.0999 0.9941
Mn 0.9752 0.0000 0.9939 0.7988 1.0560 1.1927 1.0402
Al 0.6473 0.0095 0.7259 0.9688 1.0016 1.4062 1.0049
P 0.6867 0.0021 0.7441 0.9464 1.0166 1.3939 0.9889
Mg 0.5358 0.0070 0.6142 1.0080 0.9940 1.6137 1.0075
Ca 0.9297 0.0065 0.9630 0.9184 1.0456 1.0744 0.9995
Ti 0.9482 0.0110 0.9756 0.8284 1.0522 1.1631 1.0013
Element El. mass% Ox mass% Norm El% Norm ox% At prop c/k-std k-value k-(std)
Na 2.64 3.56 2.62 3.54 1.033 1.0006 0.02643 1.33350
S 0.0244 0.0610 0.0243 0.0606 0.0068 0.9883 0.000247 0.045970
Fe 10.53 13.55 10.45 13.45 1.694 0.9983 0.10548 1.01392
Si 21.18 45.30 21.02 44.96 6.773 1.0130 0.20913 0.87298
Cl 0.1409 0.1409 0.1399 0.1399 0.0357 0.9841 0.001432 0.098686
F 0.0354 0.0354 0.0351 0.0351 0.0167 1.0181 0.000347 0.073000 ?
K 1.46 1.75 1.44 1.74 0.334 0.9941 0.01464 2.13996
Mn 0.2257 0.2915 0.2241 0.2893 0.0369 1.0402 0.002170 0.006443
Al 8.13 15.37 8.07 15.25 2.708 1.0049 0.08094 1.21697
P 0.3162 0.7245 0.3138 0.7192 0.0917 0.9889 0.003197 1.869748
Mg 3.03 5.02 3.00 4.98 1.118 1.0075 0.03004 0.97557
Ca 8.32 11.64 8.26 11.56 1.866 0.9995 0.08327 1.24449
Ti 1.98 3.30 1.97 3.28 0.371 1.0013 0.01977 0.80867
O 42.74 - 42.42 - 24.000 - -
-----------------------------------------------------------------------------
Total: 100.75 100.75 100.00 100.00 16.086
Unknown Specimen No. 96
Group : bas-Glas Sample : 201216_Fr
UNK No. : 96 Comment : UnknA-Flow1-1_8
Stage : X= 49.6010 Y= 93.7530 Z= 11.4645
Acc. Voltage : 15.0 (kV) Probe Dia. : 5 Scan : Off
Dated on Dec 20 21:47 2016
WDS only No. of accumulation : 1
Curr.(A) : 1.010E-08
Element Peak(mm) Net(cps) Bg- Bg+ S.D.(%) D.L.(ppm)
1 Na 129.476 312.7 0.0 16.5 1.83 153
2 S 171.948 2.9 5.1 4.1 21.71 104
3 Fe 134.739 182.6 4.1 2.6 1.68 400
4 Si 77.822 3134.7 29.7 20.3 0.40 223
5 Cl 151.478 30.0 9.1 6.8 4.12 44
6 F 199.140 -0.0 3.9 3.5 100.00 ? 392
7 K 119.485 411.7 31.9 22.5 0.96 60
8 Mn 146.243 2.0 2.1 2.7 24.01 316
9 Al 90.995 1018.7 12.8 8.8 0.71 148
10 P 197.118 24.7 2.9 3.1 5.04 154
11 Mg 107.534 592.8 36.7 0.0 0.95 165
12 Ca 107.121 2350.0 36.9 39.0 0.47 93
13 Ti 88.305 568.3 0.0 47.5 0.98 128
Element f(chi) If/Ip abs-el 1/s-el r-el c/k-el c/k-std
Na 0.3986 0.0039 0.4758 0.9930 0.9869 2.1364 0.9982
S 0.7697 0.0039 0.8218 0.9622 1.0238 1.2305 0.9881
Fe 0.9809 0.0000 0.9968 0.8104 1.0556 1.1726 0.9985
Si 0.7028 0.0013 0.7712 0.9874 1.0093 1.2994 1.0123
Cl 0.8320 0.0071 0.8816 0.9131 1.0303 1.1973 0.9840
K 0.9097 0.0179 0.9486 0.9039 1.0413 1.1003 0.9944
Mn 0.9752 0.0000 0.9938 0.7987 1.0561 1.1929 1.0404
Al 0.6460 0.0095 0.7245 0.9687 1.0017 1.4090 1.0069
P 0.6869 0.0021 0.7443 0.9463 1.0167 1.3936 0.9887
Mg 0.5355 0.0069 0.6139 1.0078 0.9941 1.6146 1.0080
Ca 0.9295 0.0065 0.9628 0.9182 1.0457 1.0748 0.9999
Ti 0.9483 0.0109 0.9757 0.8283 1.0522 1.1634 1.0015
Element El. mass% Ox mass% Norm El% Norm ox% At prop c/k-std k-value k-(std)
Na 2.77 3.74 2.81 3.79 1.108 0.9982 0.02779 1.40214
S 0.0221 0.0552 0.0224 0.0559 0.0063 0.9881 0.000224 0.041562
Fe 10.27 13.21 10.41 13.39 1.689 0.9985 0.10285 0.98863
Si 20.78 44.45 21.05 45.04 6.792 1.0123 0.20508 0.85607
Cl 0.1830 0.1830 0.1855 0.1855 0.0474 0.9840 0.001860 0.128202
F 0.00 0.00 0.00 0.00 0.000 0.2520 0.00000 0.00000 ?
K 1.52 1.83 1.54 1.85 0.356 0.9944 0.01526 2.23076
Mn 0.1266 0.1635 0.1283 0.1657 0.0212 1.0404 0.001217 0.003614
Al 7.72 14.58 7.82 14.78 2.626 1.0069 0.07662 1.15197
P 0.3006 0.6888 0.3046 0.6980 0.0891 0.9887 0.003040 1.777886
Mg 3.13 5.19 3.17 5.26 1.183 1.0080 0.03106 1.00862
Ca 8.03 11.23 8.13 11.38 1.839 0.9999 0.08028 1.19979
Ti 2.01 3.36 2.04 3.41 0.386 1.0015 0.02012 0.82273
O 41.82 - 42.38 - 24.000 - -
-----------------------------------------------------------------------------
Total: 98.69 98.69 100.00 100.00 16.142
Unknown Specimen No. 97
Group : bas-Glas Sample : 201216_Fr
UNK No. : 97 Comment : UnknA-Flow1-1_9
Stage : X= 50.3505 Y= 94.1420 Z= 11.4675
Acc. Voltage : 15.0 (kV) Probe Dia. : 5 Scan : Off
Dated on Dec 20 21:51 2016
WDS only No. of accumulation : 1
Curr.(A) : 1.010E-08
Element Peak(mm) Net(cps) Bg- Bg+ S.D.(%) D.L.(ppm)
1 Na 129.476 284.3 0.0 17.4 1.93 157
2 S 171.948 3.1 5.1 5.1 21.76 110
3 Fe 134.739 187.2 2.6 1.9 1.65 332
4 Si 77.822 3163.7 32.3 19.4 0.40 228
5 Cl 151.478 22.4 9.1 7.2 5.06 45
6 F 199.140 0.5 3.2 2.7 87.45 ? 350
7 K 119.485 397.0 34.4 23.9 0.98 63
8 Mn 146.243 2.3 2.2 1.9 20.07 289
9 Al 90.995 1046.7 16.0 9.8 0.70 162
10 P 197.118 24.5 3.0 3.7 5.14 165
11 Mg 107.534 591.1 38.9 0.0 0.95 170
12 Ca 107.121 2457.1 31.6 37.2 0.46 89
13 Ti 88.305 564.8 0.0 48.9 0.98 130
Element f(chi) If/Ip abs-el 1/s-el r-el c/k-el c/k-std
Na 0.3971 0.0039 0.4740 0.9934 0.9867 2.1443 1.0019
S 0.7698 0.0039 0.8220 0.9626 1.0236 1.2301 0.9877
Fe 0.9808 0.0000 0.9968 0.8106 1.0555 1.1725 0.9983
Si 0.7025 0.0013 0.7709 0.9877 1.0091 1.2997 1.0126
Cl 0.8321 0.0072 0.8817 0.9134 1.0301 1.1968 0.9836
F 0.1896 0.0014 0.2490 1.0190 0.9744 4.0400 1.0181
K 0.9099 0.0184 0.9488 0.9042 1.0411 1.0994 0.9936
Mn 0.9751 0.0000 0.9938 0.7990 1.0559 1.1928 1.0402
Al 0.6465 0.0095 0.7251 0.9690 1.0015 1.4077 1.0060
P 0.6870 0.0021 0.7444 0.9466 1.0165 1.3931 0.9883
Mg 0.5358 0.0069 0.6142 1.0082 0.9939 1.6136 1.0074
Ca 0.9298 0.0065 0.9631 0.9186 1.0455 1.0742 0.9993
Ti 0.9480 0.0110 0.9754 0.8286 1.0521 1.1633 1.0015
Element El. mass% Ox mass% Norm El% Norm ox% At prop c/k-std k-value k-(std)
Na 2.53 3.41 2.53 3.42 0.999 1.0019 0.02526 1.27472
S 0.0232 0.0580 0.0233 0.0581 0.0066 0.9877 0.000235 0.043714
Fe 10.52 13.54 10.54 13.56 1.710 0.9983 0.10542 1.01332
Si 20.96 44.84 20.99 44.89 6.771 1.0126 0.20698 0.86399
Cl 0.1367 0.1367 0.1369 0.1369 0.0350 0.9836 0.001390 0.095775
F 0.0438 0.0438 0.0439 0.0439 0.0209 1.0181 0.000431 0.090454
K 1.46 1.76 1.46 1.76 0.339 0.9936 0.01471 2.15122
Mn 0.1452 0.1875 0.1454 0.1878 0.0240 1.0402 0.001396 0.004145
Al 7.92 14.96 7.93 14.98 2.664 1.0060 0.07872 1.18361
P 0.2979 0.6826 0.2983 0.6835 0.0873 0.9883 0.003014 1.762575
Mg 3.12 5.17 3.12 5.18 1.164 1.0074 0.03097 1.00572
Ca 8.39 11.74 8.40 11.75 1.899 0.9993 0.08393 1.25443
Ti 2.00 3.34 2.00 3.34 0.379 1.0015 0.01999 0.81773
O 42.32 - 42.37 - 24.000 - -
-----------------------------------------------------------------------------
Total: 99.87 99.87 100.00 100.00 16.099
Unknown Specimen No. 98
Group : bas-Glas Sample : 201216_Fr
UNK No. : 98 Comment : VGA99_
Stage : X= 42.5430 Y= 29.6570 Z= 11.3995
Acc. Voltage : 15.0 (kV) Probe Dia. : 5 Scan : Off
Dated on Dec 20 21:54 2016
WDS only No. of accumulation : 1
Curr.(A) : 1.010E-08
Element Peak(mm) Net(cps) Bg- Bg+ S.D.(%) D.L.(ppm)
1 Na 129.476 227.2 0.0 17.0 2.18 155
2 S 171.948 2.2 4.5 5.4 29.48 109
3 Fe 134.739 182.7 3.3 3.3 1.69 414
4 Si 77.822 3601.9 31.5 21.7 0.38 230
5 Cl 151.478 3.4 7.1 8.7 23.34 45
6 F 199.140 1.0 4.4 2.9 55.40 ? 395
7 K 119.485 182.9 29.8 21.4 1.53 59
8 Mn 146.243 2.5 2.0 2.2 19.09 296
9 Al 90.995 845.5 14.8 9.4 0.78 157
10 P 197.118 13.0 2.3 3.4 7.57 153
11 Mg 107.534 596.3 38.9 0.0 0.95 170
12 Ca 107.121 1950.0 32.0 34.5 0.52 87
13 Ti 88.305 684.7 0.0 46.4 0.88 126
Element f(chi) If/Ip abs-el 1/s-el r-el c/k-el c/k-std
Na 0.3982 0.0040 0.4753 0.9904 0.9879 2.1422 1.0009
S 0.7655 0.0030 0.8173 0.9598 1.0247 1.2403 0.9960
Fe 0.9816 0.0000 0.9976 0.8084 1.0561 1.1741 0.9997
Si 0.7131 0.0010 0.7826 0.9848 1.0102 1.2831 0.9996
Cl 0.8288 0.0058 0.8782 0.9107 1.0312 1.2056 0.9908
F 0.1899 0.0014 0.2493 1.0159 0.9754 4.0427 1.0188
K 0.9083 0.0160 0.9471 0.9016 1.0421 1.1060 0.9996
Mn 0.9761 0.0000 0.9948 0.7968 1.0566 1.1941 1.0414
Al 0.6495 0.0109 0.7285 0.9661 1.0026 1.4019 1.0018
P 0.6809 0.0016 0.7378 0.9438 1.0177 1.4089 0.9995
Mg 0.5398 0.0072 0.6188 1.0052 0.9951 1.6041 1.0014
Ca 0.9306 0.0073 0.9639 0.9159 1.0464 1.0746 0.9997
Ti 0.9511 0.0114 0.9786 0.8262 1.0529 1.1614 0.9998
Element El. mass% Ox mass% Norm El% Norm ox% At prop c/k-std k-value k-(std)
Na 2.02 2.72 2.05 2.77 0.786 1.0009 0.02019 1.01855
S 0.0167 0.0418 0.0170 0.0424 0.0047 0.9960 0.000168 0.031228
Fe 10.29 13.24 10.44 13.44 1.648 0.9997 0.10290 0.98911
Si 23.58 50.44 23.93 51.20 7.508 0.9996 0.23565 0.98366
Cl 0.0212 0.0212 0.0215 0.0215 0.0053 0.9908 0.000214 0.014747
F 0.0798 0.0798 0.0810 0.0810 0.0376 1.0188 0.000784 0.164648
K 0.6775 0.8161 0.6877 0.8284 0.1550 0.9996 0.006778 0.990896
Mn 0.1581 0.2041 0.1605 0.2072 0.0257 1.0414 0.001518 0.004507
Al 6.37 12.04 6.47 12.22 2.112 1.0018 0.06359 0.95610
P 0.1596 0.3658 0.1620 0.3713 0.0461 0.9995 0.001597 0.933937
Mg 3.13 5.19 3.18 5.27 1.151 1.0014 0.03124 1.01450
Ca 6.66 9.32 6.76 9.46 1.486 0.9997 0.06661 0.99554
Ti 2.42 4.04 2.46 4.10 0.452 0.9998 0.02424 0.99129
O 42.93 - 43.58 - 24.000 - -
-----------------------------------------------------------------------------
Total: 98.52 98.52 100.00 100.00 15.418
Unknown Specimen No. 99
Group : bas-Glas Sample : 201216_Fr
UNK No. : 99 Comment : VGA99_
Stage : X= 42.4110 Y= 29.5230 Z= 11.3995
Acc. Voltage : 15.0 (kV) Probe Dia. : 5 Scan : Off
Dated on Dec 20 21:58 2016
WDS only No. of accumulation : 1
Curr.(A) : 1.010E-08
Element Peak(mm) Net(cps) Bg- Bg+ S.D.(%) D.L.(ppm)
1 Na 129.476 243.9 0.0 17.3 2.10 157
2 S 171.948 0.9 5.9 5.5 69.23 ? 116
3 Fe 134.739 182.2 3.5 3.2 1.69 413
4 Si 77.822 3606.0 31.5 17.6 0.38 223
5 Cl 151.478 5.3 8.1 7.4 15.82 44
6 F 199.140 1.0 3.5 3.2 52.08 ? 372
7 K 119.485 181.8 28.7 20.9 1.53 58
8 Mn 146.243 2.4 2.2 1.7 19.08 283
9 Al 90.995 837.9 13.7 8.9 0.78 151
10 P 197.118 15.9 3.0 2.2 6.45 140
11 Mg 107.534 595.8 37.6 0.0 0.94 167
12 Ca 107.121 1969.4 34.1 35.1 0.51 88
13 Ti 88.305 703.5 0.0 45.4 0.87 125
Element f(chi) If/Ip abs-el 1/s-el r-el c/k-el c/k-std
Na 0.3985 0.0039 0.4756 0.9904 0.9879 2.1405 1.0001
S 0.7657 0.0030 0.8175 0.9598 1.0247 1.2400 0.9957
Fe 0.9815 0.0000 0.9975 0.8084 1.0561 1.1741 0.9998
Si 0.7133 0.0011 0.7827 0.9848 1.0103 1.2827 0.9993
Cl 0.8290 0.0058 0.8784 0.9108 1.0312 1.2053 0.9906
F 0.1898 0.0014 0.2492 1.0159 0.9754 4.0447 1.0193
K 0.9083 0.0161 0.9472 0.9017 1.0421 1.1058 0.9994
Mn 0.9760 0.0000 0.9947 0.7968 1.0566 1.1941 1.0414
Al 0.6491 0.0109 0.7280 0.9662 1.0026 1.4027 1.0024
P 0.6813 0.0017 0.7382 0.9438 1.0177 1.4080 0.9989
Mg 0.5393 0.0071 0.6182 1.0052 0.9951 1.6058 1.0025
Ca 0.9306 0.0073 0.9639 0.9160 1.0465 1.0745 0.9996
Ti 0.9511 0.0113 0.9786 0.8262 1.0529 1.1615 0.9999
Element El. mass% Ox mass% Norm El% Norm ox% At prop c/k-std k-value k-(std)
Na 2.17 2.92 2.19 2.96 0.841 1.0001 0.02167 1.09346
S 0.0071 0.0177 0.0072 0.0179 0.0020 0.9957 0.000071 0.013250 ?
Fe 10.26 13.20 10.38 13.35 1.639 0.9998 0.10262 0.98641
Si 23.59 50.47 23.86 51.05 7.493 0.9993 0.23591 0.98478
Cl 0.0323 0.0323 0.0327 0.0327 0.0081 0.9906 0.000326 0.022482
F 0.0800 0.0800 0.0810 0.0810 0.0376 1.0193 0.000785 0.164980
K 0.6733 0.8111 0.6810 0.8203 0.1536 0.9994 0.006737 0.984972
Mn 0.1523 0.1967 0.1540 0.1989 0.0247 1.0414 0.001462 0.004342
Al 6.32 11.94 6.39 12.08 2.089 1.0024 0.06302 0.94751
P 0.1951 0.4470 0.1973 0.4521 0.0562 0.9989 0.001953 1.141979
Mg 3.13 5.19 3.17 5.25 1.148 1.0025 0.03121 1.01373
Ca 6.72 9.41 6.80 9.52 1.497 0.9996 0.06727 1.00545
Ti 2.49 4.15 2.52 4.20 0.464 0.9999 0.02490 1.01848
O 43.05 - 43.54 - 24.000 - -
-----------------------------------------------------------------------------
Total: 98.87 98.87 100.00 100.00 15.454
Unknown Specimen No. 100
Group : bas-Glas Sample : 201216_Fr
UNK No. : 100 Comment : VG-2_
Stage : X= 60.0080 Y= 33.5315 Z= 11.3665
Acc. Voltage : 15.0 (kV) Probe Dia. : 5 Scan : Off
Dated on Dec 20 22:01 2016
WDS only No. of accumulation : 1
Curr.(A) : 1.009E-08
Element Peak(mm) Net(cps) Bg- Bg+ S.D.(%) D.L.(ppm)
1 Na 129.476 241.0 0.0 17.0 2.11 155
2 S 171.948 18.8 4.4 5.1 5.20 107
3 Fe 134.739 164.1 2.6 2.7 1.78 372
4 Si 77.822 3601.2 29.9 19.1 0.38 222
5 Cl 151.478 3.6 8.5 8.9 23.59 47
6 F 199.140 0.1 3.9 2.5 391.26 ? 370
7 K 119.485 43.1 23.8 20.9 3.99 54
8 Mn 146.243 2.3 2.2 1.7 19.59 281
9 Al 90.995 955.3 13.7 11.1 0.73 158
10 P 197.118 7.9 2.4 2.5 10.17 139
11 Mg 107.534 834.9 42.6 0.0 0.79 178
12 Ca 107.121 2343.3 31.1 34.3 0.47 86
13 Ti 88.305 313.9 0.0 45.1 1.35 125
Element f(chi) If/Ip abs-el 1/s-el r-el c/k-el c/k-std
Na 0.3998 0.0041 0.4772 0.9895 0.9876 2.1358 0.9979
S 0.7678 0.0035 0.8198 0.9589 1.0244 1.2374 0.9936
Fe 0.9812 0.0000 0.9972 0.8076 1.0560 1.1758 1.0012
Si 0.7146 0.0012 0.7841 0.9839 1.0100 1.2818 0.9986
Cl 0.8301 0.0067 0.8795 0.9099 1.0309 1.2040 0.9895
F 0.1883 0.0013 0.2472 1.0150 0.9751 4.0821 1.0287
K 0.9090 0.0200 0.9479 0.9008 1.0418 1.1021 0.9960
Mn 0.9757 0.0000 0.9943 0.7960 1.0564 1.1960 1.0430
Al 0.6525 0.0109 0.7318 0.9653 1.0023 1.3972 0.9985
P 0.6834 0.0020 0.7405 0.9430 1.0174 1.4049 0.9967
Mg 0.5461 0.0072 0.6260 1.0043 0.9948 1.5874 0.9910
Ca 0.9324 0.0055 0.9658 0.9151 1.0462 1.0757 1.0007
Ti 0.9476 0.0106 0.9750 0.8254 1.0527 1.1679 1.0054
Element El. mass% Ox mass% Norm El% Norm ox% At prop c/k-std k-value k-(std)
Na 2.13 2.87 2.13 2.87 0.812 0.9979 0.02144 1.08152
S 0.1434 0.3582 0.1435 0.3582 0.0392 0.9936 0.001444 0.268350
Fe 9.27 11.93 9.27 11.93 1.455 1.0012 0.09250 0.88918
Si 23.55 50.39 23.55 50.39 7.348 0.9986 0.23583 0.98443
Cl 0.0218 0.0218 0.0219 0.0219 0.0054 0.9895 0.000221 0.015218
F 0.0102 0.0102 0.0102 0.0102 0.0047 1.0287 0.000099 0.020850 ?
K 0.1592 0.1917 0.1592 0.1918 0.0357 0.9960 0.001598 0.233633
Mn 0.1466 0.1893 0.1466 0.1893 0.0234 1.0430 0.001405 0.004173
Al 7.17 13.55 7.17 13.55 2.328 0.9985 0.07192 1.08131
P 0.0976 0.2236 0.0976 0.2236 0.0276 0.9967 0.000979 0.572457
Mg 4.33 7.17 4.33 7.17 1.559 0.9910 0.04378 1.42194
Ca 8.03 11.23 8.03 11.23 1.755 1.0007 0.08013 1.19753
Ti 1.12 1.87 1.12 1.87 0.205 1.0054 0.01112 0.45497
O 43.82 - 43.82 - 24.000 - -
-----------------------------------------------------------------------------
Total: 100.00 100.00 100.00 100.00 15.598
Unknown Specimen No. 101
Group : bas-Glas Sample : 201216_Fr
UNK No. : 101 Comment : VG-2_
Stage : X= 59.9040 Y= 33.6340 Z= 11.3690
Acc. Voltage : 15.0 (kV) Probe Dia. : 5 Scan : Off
Dated on Dec 20 22:05 2016
WDS only No. of accumulation : 1
Curr.(A) : 1.010E-08
Element Peak(mm) Net(cps) Bg- Bg+ S.D.(%) D.L.(ppm)
1 Na 129.476 237.6 0.0 17.8 2.13 159
2 S 171.948 18.0 6.3 4.9 5.47 114
3 Fe 134.739 164.6 3.3 2.5 1.77 378
4 Si 77.822 3635.3 29.7 17.0 0.37 217
5 Cl 151.478 5.0 7.4 7.5 16.20 43
6 F 199.140 1.2 2.1 3.3 38.18 ? 324
7 K 119.485 46.1 22.1 20.5 3.75 53
8 Mn 146.243 1.9 2.5 2.0 24.55 302
9 Al 90.995 983.1 20.0 10.2 0.72 176
10 P 197.118 6.8 1.8 3.2 11.59 145
11 Mg 107.534 823.5 43.9 0.0 0.80 181
12 Ca 107.121 2342.1 30.4 33.0 0.47 85
13 Ti 88.305 316.1 0.0 42.8 1.34 121
Element f(chi) If/Ip abs-el 1/s-el r-el c/k-el c/k-std
Na 0.4104 0.0043 0.4898 0.9857 0.9895 2.0842 0.9738
S 0.7656 0.0030 0.8174 0.9554 1.0263 1.2439 0.9988
Fe 0.9821 0.0000 0.9981 0.8049 1.0570 1.1776 1.0027
Si 0.7104 0.0010 0.7795 0.9803 1.0120 1.2919 1.0065
Cl 0.8284 0.0056 0.8778 0.9066 1.0328 1.2099 0.9944
F 0.1913 0.0014 0.2512 1.0111 0.9769 4.0249 1.0143
K 0.9080 0.0168 0.9469 0.8976 1.0435 1.1089 1.0022
Mn 0.9768 0.0000 0.9955 0.7933 1.0575 1.1974 1.0443
Al 0.6524 0.0107 0.7317 0.9617 1.0043 1.4001 1.0006
P 0.6805 0.0017 0.7373 0.9395 1.0193 1.4139 1.0030
Mg 0.5515 0.0074 0.6322 1.0005 0.9968 1.5745 0.9829
Ca 0.9317 0.0051 0.9651 0.9118 1.0478 1.0791 1.0038
Ti 0.9499 0.0100 0.9773 0.8226 1.0541 1.1683 1.0058
Element El. mass% Ox mass% Norm El% Norm ox% At prop c/k-std k-value k-(std)
Na 2.06 2.77 2.03 2.74 0.774 0.9738 0.02111 1.06520
S 0.1378 0.3441 0.1364 0.3406 0.0372 0.9988 0.001379 0.256411
Fe 9.29 11.95 9.20 11.83 1.441 1.0027 0.09267 0.89077
Si 23.92 51.17 23.67 50.64 7.375 1.0065 0.23783 0.99279
Cl 0.0311 0.0311 0.0307 0.0307 0.0076 0.9944 0.000312 0.021520
F 0.0970 0.0970 0.0960 0.0960 0.0442 1.0143 0.000956 0.200836
K 0.1711 0.2061 0.1693 0.2040 0.0379 1.0022 0.001707 0.249562
Mn 0.1188 0.1534 0.1176 0.1518 0.0187 1.0443 0.001137 0.003377
Al 7.40 13.98 7.32 13.83 2.374 1.0006 0.07394 1.11165
P 0.0843 0.1933 0.0835 0.1913 0.0236 1.0030 0.000841 0.491736
Mg 4.24 7.03 4.20 6.96 1.510 0.9829 0.04314 1.40110
Ca 8.03 11.24 7.95 11.12 1.735 1.0038 0.08001 1.19572
Ti 1.13 1.88 1.11 1.86 0.204 1.0058 0.01119 0.45771
O 44.34 - 43.88 - 24.000 - -
-----------------------------------------------------------------------------
Total: 101.04 101.04 100.00 100.00 15.583
Unknown Specimen No. 102
Group : bas-Glas Sample : 201216_Fr
UNK No. : 102 Comment : KE3_
Stage : X= 47.6990 Y= 23.2535 Z= 11.4000
Acc. Voltage : 15.0 (kV) Probe Dia. : 5 Scan : Off
Dated on Dec 20 22:08 2016
WDS only No. of accumulation : 1
Curr.(A) : 1.010E-08
Element Peak(mm) Net(cps) Bg- Bg+ S.D.(%) D.L.(ppm)
1 Na 129.476 590.4 0.0 20.6 1.32 171
2 S 171.948 2.4 4.7 4.0 25.65 101
3 Fe 134.739 108.3 2.8 2.1 2.20 347
4 Si 77.822 5280.2 42.1 25.5 0.31 261
5 Cl 151.478 62.4 9.2 6.3 2.58 44
6 F 199.140 4.6 3.9 2.6 13.46 371
7 K 119.485 927.5 47.6 23.3 0.62 70
8 Mn 146.243 2.3 2.0 1.6 19.25 271
9 Al 90.995 650.4 13.7 9.9 0.89 154
10 P 197.118 -0.3 3.3 2.8 100.00 ? 153
11 Mg 107.534 2.5 20.3 0.0 42.69 ? 123
12 Ca 107.121 86.5 25.5 26.3 3.05 77
13 Ti 88.305 49.3 0.0 45.2 4.41 125
Element f(chi) If/Ip abs-el 1/s-el r-el c/k-el c/k-std
Na 0.4417 0.0044 0.5272 0.9737 0.9949 1.9492 0.9107
S 0.7538 0.0020 0.8048 0.9441 1.0317 1.2732 1.0223
Fe 0.9847 0.0000 1.0007 0.7960 1.0597 1.1846 1.0087
Si 0.7537 0.0007 0.8271 0.9685 1.0175 1.2260 0.9552
Cl 0.8199 0.0032 0.8688 0.8960 1.0380 1.2337 1.0140
F 0.1957 0.0014 0.2570 0.9986 0.9819 3.9628 0.9987
K 0.9023 0.0021 0.9409 0.8872 1.0483 1.1404 1.0307
Mn 0.9801 0.0000 0.9988 0.7845 1.0606 1.2034 1.0495
Al 0.6897 0.0169 0.7735 0.9501 1.0099 1.3250 0.9469
Mg 0.5621 0.0095 0.6443 0.9884 1.0023 1.5519 0.9689
Ca 0.9190 0.0026 0.9519 0.9014 1.0523 1.1047 1.0277
Ti 0.9551 0.0077 0.9827 0.8132 1.0580 1.1736 1.0103
Element El. mass% Ox mass% Norm El% Norm ox% At prop c/k-std k-value k-(std)
Na 4.78 6.44 4.79 6.46 1.728 0.9107 0.05247 2.64723
S 0.0185 0.0463 0.0186 0.0464 0.0048 1.0223 0.000181 0.033718
Fe 6.15 7.92 6.17 7.94 0.916 1.0087 0.06100 0.58639
Si 33.00 70.60 33.10 70.80 9.769 0.9552 0.34545 1.44200
Cl 0.3928 0.3928 0.3940 0.3940 0.0921 1.0140 0.003874 0.267008
F 0.3668 0.3668 0.3679 0.3679 0.1605 0.9987 0.003673 0.771678
K 3.54 4.27 3.55 4.28 0.753 1.0307 0.03437 5.02538
Mn 0.1468 0.1896 0.1472 0.1901 0.0222 1.0495 0.001399 0.004154
Al 4.63 8.75 4.65 8.78 1.427 0.9469 0.04892 0.73546
P 0.00 0.00 0.00 0.00 0.000 0.7094 0.00000 0.00000 ?
Mg 0.0127 0.0210 0.0127 0.0211 0.0043 0.9689 0.000131 0.004255
Ca 0.3037 0.4249 0.3045 0.4261 0.0630 1.0277 0.002955 0.044161
Ti 0.1762 0.2939 0.1767 0.2947 0.0306 1.0103 0.001744 0.071316
O 46.19 - 46.32 - 24.000 - -
-----------------------------------------------------------------------------
Total: 99.72 99.72 100.00 100.00 14.971
Unknown Specimen No. 103
Group : bas-Glas Sample : 201216_Fr
UNK No. : 103 Comment : KE3_
Stage : X= 47.7890 Y= 23.5415 Z= 11.3985
Acc. Voltage : 15.0 (kV) Probe Dia. : 5 Scan : Off
Dated on Dec 20 22:12 2016
WDS only No. of accumulation : 1
Curr.(A) : 1.010E-08
Element Peak(mm) Net(cps) Bg- Bg+ S.D.(%) D.L.(ppm)
1 Na 129.476 573.1 0.0 23.6 1.35 183
2 S 171.948 2.2 6.0 4.5 29.64 110
3 Fe 134.739 104.4 2.2 2.4 2.24 348
4 Si 77.822 5264.1 44.2 23.5 0.31 262
5 Cl 151.478 59.7 9.5 7.7 2.68 46
6 F 199.140 5.4 4.5 2.9 12.35 396
7 K 119.485 932.3 47.9 23.2 0.62 70
8 Mn 146.243 4.0 1.9 1.7 12.57 269
9 Al 90.995 647.0 13.6 11.5 0.90 159
10 P 197.118 0.0 2.0 3.1 4264.93 ? 146
11 Mg 107.534 2.0 23.0 0.0 55.90 ? 131
12 Ca 107.121 92.0 26.1 27.5 2.94 78
13 Ti 88.305 56.9 0.0 41.0 3.89 119
Element f(chi) If/Ip abs-el 1/s-el r-el c/k-el c/k-std
Na 0.4419 0.0044 0.5274 0.9736 0.9950 1.9485 0.9104
S 0.7539 0.0020 0.8049 0.9440 1.0317 1.2731 1.0222
Fe 0.9846 0.0000 1.0007 0.7960 1.0597 1.1847 1.0088
Si 0.7543 0.0007 0.8277 0.9684 1.0176 1.2251 0.9544
Cl 0.8200 0.0033 0.8689 0.8959 1.0380 1.2336 1.0139
F 0.1951 0.0014 0.2561 0.9985 0.9819 3.9766 1.0021
K 0.9024 0.0021 0.9410 0.8871 1.0483 1.1403 1.0306
Mn 0.9800 0.0000 0.9988 0.7844 1.0606 1.2035 1.0496
Al 0.6905 0.0170 0.7744 0.9500 1.0100 1.3235 0.9458
Mg 0.5630 0.0095 0.6454 0.9883 1.0024 1.5494 0.9673
Ca 0.9189 0.0027 0.9518 0.9013 1.0523 1.1048 1.0278
Ti 0.9551 0.0076 0.9826 0.8132 1.0581 1.1739 1.0105
Element El. mass% Ox mass% Norm El% Norm ox% At prop c/k-std k-value k-(std)
Na 4.64 6.25 4.67 6.30 1.685 0.9104 0.05093 2.56957
S 0.0170 0.0425 0.0171 0.0428 0.0044 1.0222 0.000166 0.030914
Fe 5.93 7.63 5.98 7.69 0.887 1.0088 0.05877 0.56497
Si 32.89 70.37 33.15 70.92 9.780 0.9544 0.34439 1.43760
Cl 0.3754 0.3754 0.3784 0.3784 0.0884 1.0139 0.003703 0.255182
F 0.4310 0.4310 0.4344 0.4344 0.1894 1.0021 0.004300 0.903458
K 3.56 4.29 3.59 4.32 0.761 1.0306 0.03455 5.05130
Mn 0.2548 0.3291 0.2569 0.3317 0.0387 1.0496 0.002428 0.007209
Al 4.60 8.70 4.64 8.77 1.425 0.9458 0.04866 0.73169
P 0.0002 0.0004 0.0002 0.0004 0.0000 1.0326 0.000002 0.000901 ?
Mg 0.0101 0.0168 0.0102 0.0169 0.0035 0.9673 0.000105 0.003403 ?
Ca 0.3228 0.4517 0.3254 0.4553 0.0673 1.0278 0.003141 0.046945
Ti 0.2034 0.3393 0.2050 0.3419 0.0355 1.0105 0.002013 0.082321
O 45.98 - 46.34 - 24.000 - -
-----------------------------------------------------------------------------
Total: 99.22 99.22 100.00 100.00 14.964
Unknown Specimen No. 104
Group : bas-Glas Sample : 201216_Fr
UNK No. : 104 Comment : Scap
Stage : X= 21.2490 Y= 23.5585 Z= 11.5265
Acc. Voltage : 15.0 (kV) Probe Dia. : 5 Scan : Off
Dated on Dec 20 22:15 2016
WDS only No. of accumulation : 1
Curr.(A) : 1.010E-08
Element Peak(mm) Net(cps) Bg- Bg+ S.D.(%) D.L.(ppm)
1 Na 129.476 513.2 0.0 22.7 1.43 179
2 S 171.948 72.4 5.1 4.6 2.28 107
3 Fe 134.739 1.2 2.3 2.1 43.60 ? 335
4 Si 77.822 3615.3 31.3 19.5 0.37 226
5 Cl 151.478 232.7 8.1 7.5 1.24 44
6 F 199.140 -0.3 3.7 2.8 100.00 ? 368
7 K 119.485 191.4 25.8 20.3 1.48 55
8 Mn 146.243 0.3 1.9 1.3 124.46 ? 257
9 Al 90.995 1964.1 16.7 10.5 0.51 166
10 P 197.118 1.6 2.2 2.1 33.99 ? 130
11 Mg 107.534 -3.2 23.6 0.0 100.00 ? 133
12 Ca 107.121 2874.9 29.3 35.7 0.42 86
13 Ti 88.305 0.4 0.0 39.6 353.56 ? 117
Element f(chi) If/Ip abs-el 1/s-el r-el c/k-el c/k-std
Na 0.4765 0.0050 0.5687 0.9699 0.9963 1.8105 0.8459
S 0.7698 0.0044 0.8219 0.9405 1.0330 1.2469 1.0012
Fe 0.9811 0.0000 0.9971 0.7931 1.0604 1.1925 1.0154
Si 0.7196 0.0016 0.7896 0.9648 1.0189 1.2862 1.0020
Cl 0.8304 0.0063 0.8798 0.8925 1.0393 1.2177 1.0008
K 0.9056 0.0169 0.9444 0.8838 1.0495 1.1226 1.0146
Mn 0.9755 0.0000 0.9942 0.7815 1.0613 1.2126 1.0576
Al 0.7193 0.0121 0.8067 0.9464 1.0113 1.2797 0.9145
P 0.6856 0.0027 0.7428 0.9247 1.0262 1.4147 1.0037
Ca 0.9285 0.0000 0.9618 0.8980 1.0534 1.0991 1.0225
Element El. mass% Ox mass% Norm El% Norm ox% At prop c/k-std k-value k-(std)
Na 3.86 5.20 3.88 5.23 1.419 0.8459 0.04561 2.30111
S 0.5561 1.3888 0.5597 1.3976 0.1467 1.0012 0.005555 1.032451
Fe 0.0706 0.0908 0.0711 0.0914 0.0107 1.0154 0.000695 0.006684
Si 23.71 50.72 23.86 51.04 7.137 1.0020 0.23653 0.98733
Cl 1.45 1.45 1.45 1.45 0.345 1.0008 0.01444 0.99520
F 0.00 0.00 0.00 0.00 0.000 0.2520 0.00000 0.00000 ?
K 0.7196 0.8669 0.7242 0.8724 0.1556 1.0146 0.007093 1.036961
Mn 0.0176 0.0227 0.0177 0.0229 0.0027 1.0576 0.000166 0.000494 ?
Al 13.51 25.53 13.60 25.69 4.235 0.9145 0.14772 2.22109
P 0.0199 0.0457 0.0201 0.0460 0.0054 1.0037 0.000199 0.116179
Mg 0.00 0.00 0.00 0.00 0.000 0.6243 0.00000 0.00000 ?
Ca 10.04 14.05 10.11 14.14 2.119 1.0225 0.09821 1.46773
Ti 0.0015 0.0024 0.0015 0.0025 0.0003 1.0321 0.000014 0.000579 ?
O 45.41 - 45.70 - 24.000 - -
-----------------------------------------------------------------------------
Total: 99.37 99.37 100.00 100.00 15.576
Unknown Specimen No. 105
Group : bas-Glas Sample : 201216_Fr
UNK No. : 105 Comment : Scap
Stage : X= 21.2340 Y= 23.6265 Z= 11.5285
Acc. Voltage : 15.0 (kV) Probe Dia. : 5 Scan : Off
Dated on Dec 20 22:19 2016
WDS only No. of accumulation : 1
Curr.(A) : 1.010E-08
Element Peak(mm) Net(cps) Bg- Bg+ S.D.(%) D.L.(ppm)
1 Na 129.476 504.2 0.0 19.9 1.44 168
2 S 171.948 67.5 5.9 5.5 2.40 116
3 Fe 134.739 1.4 2.5 1.8 38.46 ? 324
4 Si 77.822 3614.7 31.9 19.2 0.37 227
5 Cl 151.478 229.7 9.1 7.3 1.25 45
6 F 199.140 0.2 2.7 2.2 237.36 ? 318
7 K 119.485 185.6 26.1 20.8 1.51 56
8 Mn 146.243 0.6 1.5 1.4 53.76 ? 246
9 Al 90.995 1983.0 19.6 11.5 0.51 178
10 P 197.118 0.6 2.4 2.6 93.71 ? 141
11 Mg 107.534 1.2 19.3 0.0 87.93 ? 120
12 Ca 107.121 2874.0 28.1 33.9 0.42 84
13 Ti 88.305 2.6 0.0 38.9 55.40 ? 116
Element f(chi) If/Ip abs-el 1/s-el r-el c/k-el c/k-std
Na 0.4763 0.0051 0.5684 0.9699 0.9963 1.8113 0.8463
S 0.7696 0.0044 0.8217 0.9405 1.0330 1.2472 1.0014
Fe 0.9812 0.0000 0.9971 0.7931 1.0604 1.1925 1.0154
Si 0.7190 0.0016 0.7890 0.9648 1.0189 1.2872 1.0028
Cl 0.8304 0.0063 0.8798 0.8926 1.0393 1.2177 1.0008
F 0.1813 0.0011 0.2380 0.9947 0.9831 4.2916 1.0815
K 0.9057 0.0170 0.9444 0.8839 1.0495 1.1225 1.0145
Mn 0.9755 0.0000 0.9942 0.7816 1.0613 1.2126 1.0575
Al 0.7195 0.0120 0.8070 0.9464 1.0113 1.2793 0.9142
P 0.6852 0.0027 0.7425 0.9248 1.0262 1.4154 1.0041
Mg 0.5982 0.0108 0.6857 0.9846 1.0037 1.4600 0.9115
Ca 0.9286 0.0001 0.9619 0.8980 1.0534 1.0990 1.0224
Ti 0.9448 0.0001 0.9721 0.8102 1.0590 1.1988 1.0320
Element El. mass% Ox mass% Norm El% Norm ox% At prop c/k-std k-value k-(std)
Na 3.79 5.11 3.81 5.14 1.393 0.8463 0.04481 2.26070
S 0.5186 1.2951 0.5215 1.3023 0.1367 1.0014 0.005179 0.962581
Fe 0.0784 0.1009 0.0789 0.1015 0.0119 1.0154 0.000772 0.007425
Si 23.72 50.75 23.86 51.03 7.134 1.0028 0.23648 0.98716
Cl 1.43 1.43 1.43 1.43 0.340 1.0008 0.01425 0.98236
F 0.0152 0.0152 0.0153 0.0153 0.0068 1.0815 0.000141 0.029532 ?
K 0.6977 0.8404 0.7015 0.8451 0.1507 1.0145 0.006877 1.005397
Mn 0.0414 0.0535 0.0417 0.0538 0.0064 1.0575 0.000392 0.001163
Al 13.64 25.77 13.71 25.91 4.270 0.9142 0.14914 2.24242
P 0.0071 0.0163 0.0072 0.0164 0.0019 1.0041 0.000071 0.041428 ?
Mg 0.0055 0.0091 0.0055 0.0092 0.0019 0.9115 0.000060 0.001957 ?
Ca 10.04 14.05 10.09 14.12 2.116 1.0224 0.09818 1.46731
Ti 0.0095 0.0158 0.0095 0.0159 0.0017 1.0320 0.000092 0.003764 ?
O 45.46 - 45.71 - 24.000 - -
-----------------------------------------------------------------------------
Total: 99.45 99.45 100.00 100.00 15.571

## GlassStdCalc
[16 empty] | ACC | [15 empty] | ACC CORR
No. | Na2O | SO3 | FeO | SiO2 | Cl | F | K2O | MnO | Al2O3 | P2O5 | MgO | CaO | TiO2 | Total | Comment | No. | Na2O | SO3 | FeO | SiO2 | Cl | F | K2O | MnO | Al2O3 | P2O5 | MgO | CaO | TiO2 | Total | Comment | No. | Na2O | SO3 | FeO | SiO2 | Cl | F | K2O | MnO | Al2O3 | P2O5 | MgO | CaO | TiO2 | Total | Comment
3 | 2.69 | 0.3666 | 11.76 | 51.66 | 0.0331 | 0.0693 | 0.1994 | 0.2396 | 14.03 | 0.1729 | 7.04 | 11.38 | 1.82 | 101.4609 | VG-2_ | 3 | 2.69 | 0.3666 | 11.76 | 51.66 | 0.0331 | 0.0693 | 0.1994 | 0.2396 | 14.03 | 0.1729 | 7.04 | 11.38 | 1.82 | 101.4609 | VG-2_ | 3 | 2.574539 | 0.1441006 | 11.73028 | 50.89867 | 0.03334656 | 0.05080412 | 0.1965296 | 0.2263046 | 14.04332 | 0.1801042 | 6.60908 | 11.17894 | 1.817544 | 99.68356 | VG-2_
4 | 2.6 | 0.3591 | 12.1 | 51.6 | 0.0346 | 0.0702 | 0.1893 | 0.2448 | 14.04 | 0.1601 | 7.17 | 11.31 | 1.85 | 101.7281 | VG-2_ | 4 | 2.6 | 0.3591 | 12.1 | 51.6 | 0.0346 | 0.0702 | 0.1893 | 0.2448 | 14.04 | 0.1601 | 7.17 | 11.31 | 1.85 | 101.7281 | VG-2_ | 4 | 2.488402 | 0.1411526 | 12.06942 | 50.83956 | 0.03485773 | 0.05146392 | 0.186575 | 0.2312161 | 14.05333 | 0.1667708 | 6.731123 | 11.11018 | 1.847503 | 99.95154 | VG-2_
56 | 2.78 | 0.3621 | 11.82 | 51.2 | 0.0345 | 0.0147 | 0.1945 | 0.1959 | 13.96 | 0.1713 | 7.1 | 11.28 | 1.86 | 100.973 | VG-2_ | 56 | 2.78 | 0.3621 | 11.82 | 51.2 | 0.0345 | 0.0147 | 0.1945 | 0.1959 | 13.96 | 0.1713 | 7.1 | 11.28 | 1.86 | 100.973 | VG-2_ | 56 | 2.660676 | 0.1423318 | 11.79013 | 50.44545 | 0.03475699 | 0.01077663 | 0.1917002 | 0.1850295 | 13.97325 | 0.1784375 | 6.665407 | 11.08071 | 1.85749 | 99.21614 | VG-2_
57 | 2.79 | 0.3713 | 11.69 | 51.45 | 0.0303 | 0.0249 | 0.1907 | 0.258 | 14.07 | 0.2114 | 7.21 | 11.36 | 1.87 | 101.5266 | VG-2_ | 57 | 2.79 | 0.3713 | 11.69 | 51.45 | 0.0303 | 0.0249 | 0.1907 | 0.258 | 14.07 | 0.2114 | 7.21 | 11.36 | 1.87 | 101.5266 | VG-2_ | 57 | 2.670247 | 0.145948 | 11.66045 | 50.69177 | 0.0305257 | 0.0182543 | 0.1879549 | 0.2436836 | 14.08336 | 0.2202083 | 6.768674 | 11.15929 | 1.867476 | 99.74784 | VG-2_
100 | 2.87 | 0.3582 | 11.93 | 50.39 | 0.0218 | 0.0102 | 0.1917 | 0.1893 | 13.55 | 0.2236 | 7.17 | 11.23 | 1.87 | 100.0048 | VG-2_ | 100 | 2.87 | 0.3582 | 11.93 | 50.39 | 0.0218 | 0.0102 | 0.1917 | 0.1893 | 13.55 | 0.2236 | 7.17 | 11.23 | 1.87 | 100.0048 | VG-2_ | 100 | 2.746813 | 0.1407988 | 11.89985 | 49.64739 | 0.02196239 | 0.007477663 | 0.1889405 | 0.1787957 | 13.56286 | 0.2329167 | 6.731123 | 11.03159 | 1.867476 | 98.25799 | VG-2_
101 | 2.77 | 0.3441 | 11.95 | 51.17 | 0.0311 | 0.097 | 0.2061 | 0.1534 | 13.98 | 0.1933 | 7.03 | 11.24 | 1.88 | 101.045 | VG-2_ | 101 | 2.77 | 0.3441 | 11.95 | 51.17 | 0.0311 | 0.097 | 0.2061 | 0.1534 | 13.98 | 0.1933 | 7.03 | 11.24 | 1.88 | 101.045 | VG-2_ | 101 | 2.651105 | 0.1352565 | 11.9198 | 50.41589 | 0.03133166 | 0.07111111 | 0.2031332 | 0.1448878 | 13.99327 | 0.2013542 | 6.599692 | 11.04141 | 1.877463 | 99.28571 | VG-2_
SRM | 2.62 | 0.143 | 11.84 | 50.81 | 0.03291 | 0.032 | 0.19 | 0.22 | 14.06 | 0.2 | 6.71 | 11.12 | 1.85 |  |  | SRM | 2.62 | 0.143 | 11.84 | 50.81 | 0.03291 | 0.032 | 0.19 | 0.22 | 14.06 | 0.2 | 6.71 | 11.12 | 1.85 |  |  | StdValue | 2.62 | 0.143 | 11.84 | 50.81 | 0.03291 | 0.032 | 0.19 | 0.22 | 14.06 | 0.2 | 6.71 | 11.12 | 1.85
Average | 2.75 | 0.3602333 | 11.875 | 51.416 | 0.03272 | 0.04771667 | 0.1952833 | 0.2135 | 14.016 | 0.1887667 | 7.12 | 11.3 | 1.858333 |  |  | Average | 2.7375 | 0.3638 | 11.87 | 51.57 | 0.03266667 | 0.04365 | 0.192775 | 0.232925 | 14.04667 | 0.192 | 7.1475 | 11.32 | 1.8525 |  |  | Average Test | 2.65589 | 0.1387941 | 11.85496 | 50.43067 | 0.03304433 | 0.04094387 | 0.1974167 | 0.1649587 | 13.98326 | 0.1898958 | 6.63255 | 11.06106 | 1.867476
StdDev | 0.09316652 | 0.00929724 | 0.1481553 | 0.2245662 | 0.001957549 | 0.03582845 | 0.006390749 | 0.04036969 | 0.04505552 | 0.02499917 | 0.07483315 | 0.06164414 | 0.02136976
2sigma | 0.186333 | 0.01859448 | 0.2963106 | 0.4491325 | 0.003915099 | 0.0716569 | 0.0127815 | 0.08073938 | 0.09011104 | 0.04999835 | 0.1496663 | 0.1232883 | 0.04273952
RSD | 6.776% | 5.162% | 2.495% | 0.8735% | 11.97% | 150.2% | 6.545% | 37.82% | 0.6429% | 26.49% | 2.102% | 1.091% | 2.3% | [18 empty] | Acc % | 1.37% | 2.941% | 0.1264% | 0.7466% | 0.4082% | 27.95% | 3.904% | 25.02% | 0.5458% | 5.052% | 1.154% | 0.53% | 0.9447%
Acc % | 1.37% | 2.941% | 0.1264% | 0.7466% | 0.4082% | 27.95% | 3.904% | 25.02% | 0.5458% | 5.052% | 1.154% | 0.53% | 0.9447%
CorrFactor | 1.049618 | 2.519114 | 1.002956 | 1.011927 | 0.9942267 | 1.491146 | 1.027807 | 0.9704545 | 0.9968706 | 0.9438333 | 1.061103 | 1.016187 | 1.004505 |  |  | CorrFactor | 1.044847 | 2.544056 | 1.002534 | 1.014958 | 0.9926061 | 1.3640625 | 1.014605 | 1.05875 | 0.9990517 | 0.96 | 1.065201 | 1.017986 | 1.001351

## GlassCorrected
No. | Na2O | SO3 | FeO | SiO2 | Cl | F | K2O | MnO | Al2O3 | P2O5 | MgO | CaO | TiO2 | Total | Comment | Fo+M | Fa+M | Total
1 | 2.667636 | 0.01619617 | 13.55992 | 50.55702 | 0.02383762 | 0.008449878 | 0.7917829 | 0.1840375 | 12.33861 | 0.4111955 | 4.834593 | 9.122336 | 4.061704 | 98.57731 | VGA99_ | 38.85824 | 61.14176 | 100
2 | 2.572364 | 0.009209586 | 13.42033 | 50.63607 | 0.03017421 | 0.05304645 | 0.7921721 | 0.2543138 | 12.51918 | 0.3753841 | 4.900562 | 9.220743 | 4.041794 | 98.82534 | VGA99_ | 39.42757 | 60.57243 | 100
3 | 2.562836 | 0.1455273 | 11.72534 | 51.05112 | 0.03329221 | 0.04647433 | 0.1940053 | 0.2468946 | 14.07404 | 0.1831891 | 6.634607 | 11.19873 | 1.811839 | 99.9079 | VG-2_ | 50.21484 | 49.78516 | 100
4 | 2.477091 | 0.1425501 | 12.06434 | 50.99183 | 0.03480092 | 0.04707789 | 0.1841785 | 0.2522529 | 14.08408 | 0.1696274 | 6.757121 | 11.12984 | 1.841704 | 100.1765 | VG-2_ | 49.95974 | 50.04026 | 100
5 | 5.916436 | 0.01036078 | 7.836834 | 69.93589 | 0.4012164 | 0.3070793 | 4.173935 | 0.1974333 | 8.85772 | 0.0170581 | 0.02111011 | 0.389692 | 0.3376789 | 98.40244 | KE3_ | 0.4778724 | 99.52213 | 100
6 | 2.248436 | 0.01381438 | 7.976421 | 71.86291 | 0.3870345 | 0.3451708 | 4.047452 | 0.2993443 | 8.877783 | 0.01557478 | 0.03929874 | 0.4511965 | 0.338774 | 96.90321 | KE3_ | 0.8705934 | 99.12941 | 100
7 | 5.097091 | 0.5525752 | 0.1952229 | 50.43843 | 1.45842 | 0.004560251 | 0.8208739 | 0.006079625 | 25.96124 | 0.02150803 | 0 | 13.6589 | 0.002488789 | 98.2174 | Scap | 0 | 100 | 100
8 | 4.944655 | 0.5399517 | 0.08494888 | 50.34949 | 1.428246 | 0 | 0.8496731 | 0.03606557 | 25.53993 | 0.001483313 | 0.001884831 | 13.79667 | 0.01284215 | 97.58584 | Scap | 3.804621 | 96.19538 | 100
9 | 2.524727 | 0.006946886 | 13.74936 | 45.45783 | 0.1149637 | 0.07812784 | 1.702654 | 0.2494707 | 14.94678 | 0.6732121 | 4.778048 | 11.04127 | 3.982063 | 99.30545 | 1982-CS2-L3A_1 | 38.25087 | 61.74913 | 100
10 | 2.467564 | 0.006549921 | 13.70947 | 45.42819 | 0.1080237 | 0.1073 | 1.722113 | 0.2266979 | 15.03706 | 0.6638884 | 4.787472 | 10.94287 | 3.882511 | 99.08971 | 1982-CS2-L3A_2 | 38.36609 | 61.63391 | 100
11 | 2.762909 | 0.01159138 | 13.45024 | 45.0922 | 0.1253235 | 0.07075096 | 1.78049 | 0.2320562 | 15.05712 | 0.6880452 | 4.778048 | 10.98223 | 3.882511 | 98.91351 | 1982-CS2-L3A_3 | 38.77171 | 61.22829 | 100
12 | 2.524727 | 0.01726797 | 13.58983 | 45.65548 | 0.1239154 | 0.08322459 | 1.537254 | 0.2266979 | 14.97687 | 0.5981988 | 4.872289 | 11.04127 | 3.972108 | 99.21913 | 1982-CS2-L3A_4 | 38.99051 | 61.00949 | 100
13 | 2.267491 | 0.0215552 | 13.9388 | 45.40842 | 0.1257259 | 0.08691303 | 1.644278 | 0.2715222 | 15.10728 | 0.7452587 | 4.712079 | 11.13968 | 3.952197 | 99.4212 | 1982-CS2-L3A_5 | 37.60142 | 62.39858 | 100
14 | 2.62 | 0.01163107 | 13.12121 | 45.64559 | 0.1280392 | 0.1268823 | 1.751302 | 0.1566276 | 15.09725 | 0.7865796 | 4.664958 | 10.89366 | 3.892466 | 98.8962 | 1982-CS2-L3A_6 | 38.79102 | 61.20898 | 100
15 | 4.582618 | 0.01079745 | 12.62269 | 45.69501 | 0.1209986 | 0.07906671 | 1.731843 | 0.1679625 | 15.11731 | 0.7759845 | 4.401081 | 10.30322 | 3.972108 | 99.58068 | 1982-CS2-L3A_7 | 38.32919 | 61.67081 | 100
16 | 3.915709 | 0.03136023 | 13.55992 | 44.34115 | 0.1274357 | 0.09368634 | 1.663736 | 0.226904 | 14.83643 | 0.736041 | 4.617837 | 10.65749 | 3.922332 | 98.73003 | 1982-CS2-L3A_8 | 37.77416 | 62.22584 | 100
17 | 4.230109 | 0.0157992 | 13.00157 | 44.86491 | 0.1244183 | 0.0798044 | 1.624819 | 0.2237096 | 15.03706 | 0.727247 | 4.53302 | 10.43115 | 3.852646 | 98.74625 | 1982-CS2-L3A_9 | 38.32834 | 61.67166 | 100
18 | 5.363855 | 0.008812621 | 12.97165 | 45.59618 | 0.1269328 | 0.1727531 | 2.13075 | 0.2656487 | 14.92671 | 0.7379481 | 4.052388 | 9.240425 | 3.82278 | 99.41684 | 1982-CS2-L5B_1 | 35.76878 | 64.23122 | 100
19 | 4.125309 | 0.0181413 | 14.07838 | 45.57642 | 0.1463449 | 0.1069647 | 1.799949 | 0.2210304 | 14.84646 | 0.8196362 | 4.108933 | 9.781664 | 3.902422 | 99.53166 | 1982-CS2-L5B_2 | 34.22168 | 65.77832 | 100
20 | 4.306327 | 0.01516406 | 13.64965 | 45.40842 | 0.1300508 | 0.1259434 | 2.14048 | 0.2225761 | 14.84646 | 0.8168815 | 4.297416 | 9.663575 | 3.763049 | 99.386 | 1982-CS2-L5B_3 | 35.94727 | 64.05273 | 100
21 | 4.935127 | 0.01647404 | 15.33467 | 45.50724 | 0.1628401 | 0.1215844 | 2.169668 | 0.2881124 | 14.51543 | 0.7580788 | 3.920449 | 8.679504 | 3.912377 | 100.3216 | 1982-CS2-L5B_4 | 31.30575 | 68.69425 | 100
22 | 4.534982 | 0.02092005 | 14.35756 | 45.12184 | 0.1279386 | 0.101868 | 1.887514 | 0.2942951 | 14.59568 | 0.785626 | 4.344537 | 9.702938 | 3.812825 | 99.68852 | 1982-CS2-L5B_5 | 35.03933 | 64.96067 | 100
23 | 4.849382 | 0.01234561 | 13.51006 | 46.19899 | 0.1374938 | 0.1315767 | 2.013997 | 0.2418454 | 15.40822 | 0.7801165 | 3.948722 | 9.220743 | 3.723229 | 100.1767 | 1982-CS2-L5B_6 | 34.25398 | 65.74602 | 100
24 | 4.8208 | 0.01000352 | 12.30363 | 45.43807 | 0.1152655 | 0.1243339 | 2.004267 | 0.2238126 | 14.99693 | 0.7763023 | 4.278567 | 10.17529 | 3.852646 | 99.11992 | 1982-CS2-L5B_7 | 38.26702 | 61.73298 | 100
25 | 4.277745 | 0.01278227 | 13.78924 | 45.31948 | 0.122105 | 0.1048187 | 1.936161 | 0.3199532 | 15.13737 | 0.8112661 | 4.344537 | 9.889912 | 3.723229 | 99.7886 | 1982-CS2-L5B_8 | 35.96409 | 64.03591 | 100
26 | 4.487345 | 0.01524345 | 14.00859 | 44.89455 | 0.1202945 | 0.1732225 | 1.906973 | 0.2375176 | 14.52546 | 0.774713 | 4.372809 | 9.555327 | 3.792915 | 98.86496 | 1982-CS2-L5B_9 | 35.75029 | 64.24971 | 100
27 | 4.592145 | 0.03243203 | 13.48015 | 44.40045 | 0.0681937 | 0.05593014 | 2.072373 | 0.2493677 | 15.5286 | 1.124987 | 4.278567 | 10.39179 | 3.78296 | 100.0579 | UnknA-C21_1 | 36.13398 | 63.86602 | 100
28 | 4.592145 | 0.05283603 | 12.5828 | 44.02492 | 0.136488 | 0.1079036 | 2.14048 | 0.2414333 | 15.39819 | 1.064277 | 4.156053 | 10.35242 | 3.78296 | 98.63292 | UnknA-C21_2 | 37.05825 | 62.94175 | 100
29 | 4.620727 | 0.04374554 | 12.19395 | 44.39056 | 0.1214009 | 0.07578065 | 2.111291 | 0.227007 | 15.40822 | 1.032704 | 3.939298 | 10.31306 | 3.683408 | 98.16116 | UnknA-C21_3 | 36.54257 | 63.45743 | 100
30 | 4.668364 | 0.03985528 | 12.54292 | 44.25221 | 0.139606 | 0.1284918 | 2.179397 | 0.2539016 | 14.6358 | 1.031538 | 4.259719 | 10.35242 | 3.773004 | 98.25724 | UnknA-C21_4 | 37.70926 | 62.29074 | 100
31 | 4.525455 | 0.03973619 | 12.18398 | 44.32139 | 0.1419193 | 0.09033322 | 2.082103 | 0.2468946 | 14.81637 | 1.103479 | 4.137205 | 10.28354 | 3.78296 | 97.75536 | UnknA-C21_5 | 37.70578 | 62.29422 | 100
32 | 4.544509 | 0.8721716 | 13.72941 | 43.5407 | 0.1300508 | 0.1407642 | 2.082103 | 0.2232974 | 15.36809 | 1.002508 | 4.184326 | 10.03752 | 3.763049 | 99.61851 | UnknA-C21_6 | 35.20253 | 64.79747 | 100
33 | 4.668364 | 0.0509306 | 12.70245 | 43.3727 | 0.1276369 | 0.142642 | 2.159939 | 0.2412272 | 15.40822 | 1.027724 | 4.240871 | 10.24418 | 3.773004 | 98.15989 | UnknA-C21_7 | 37.30908 | 62.69092 | 100
34 | 4.668364 | 0.05029546 | 12.78221 | 44.34115 | 0.1423217 | 0.09133915 | 2.150209 | 0.2544169 | 15.46841 | 1.034611 | 4.184326 | 10.29338 | 3.753094 | 99.21413 | UnknA-C21_8 | 36.84987 | 63.15013 | 100
35 | 4.582618 | 0.0531536 | 11.93472 | 44.71667 | 0.1332694 | 0.1879762 | 2.111291 | 0.2231944 | 15.59882 | 1.025923 | 4.042963 | 10.31306 | 3.743139 | 98.6668 | UnknA-C21_9 | 37.65008 | 62.34992 | 100
36 | 3.810909 | 0.01163107 | 12.0444 | 45.19102 | 0.08126919 | 0.1034775 | 1.24537 | 0.1950632 | 14.77624 | 0.5757372 | 5.315225 | 11.67108 | 3.583857 | 98.60527 | UnknA-C22-PS1-L2_1 | 44.02918 | 55.97082 | 100
37 | 3.839491 | 0.01917341 | 12.12416 | 45.55666 | 0.07724597 | 0.1057576 | 1.255099 | 0.1995972 | 14.6659 | 0.6143034 | 5.202135 | 11.46442 | 3.613722 | 98.73766 | UnknA-C22-PS1-L2_2 | 43.33774 | 56.66226 | 100
38 | 4.077673 | 0.01258379 | 12.17401 | 44.8155 | 0.06386873 | 0.06196577 | 1.284288 | 0.2159813 | 14.58564 | 0.5559244 | 5.230407 | 11.53331 | 3.504215 | 98.11537 | UnknA-C22-PS1-L2_3 | 43.37007 | 56.62993 | 100
39 | 3.820436 | 0.01877644 | 11.96463 | 45.3096 | 0.07593842 | 0.1027398 | 1.206452 | 0.1661077 | 14.91668 | 0.5802931 | 5.202135 | 11.51363 | 3.563946 | 98.44137 | UnknA-C22-PS1-L2_4 | 43.66327 | 56.33673 | 100
40 | 3.8776 | 0.02500879 | 11.76522 | 46.16935 | 0.07372564 | 0.05572896 | 1.177264 | 0.196918 | 14.92671 | 0.5364295 | 5.296376 | 11.60219 | 3.49426 | 99.19679 | UnknA-C22-PS1-L2_5 | 44.52014 | 55.47986 | 100
41 | 3.915709 | 0.02179337 | 12.19395 | 45.93218 | 0.07201577 | 0.07383584 | 1.235641 | 0.1610585 | 14.73612 | 0.5522161 | 5.296376 | 11.69076 | 3.623677 | 99.50533 | UnknA-C22-PS1-L2_6 | 43.6379 | 56.3621 | 100
42 | 3.791855 | 0.01782373 | 12.23384 | 45.88277 | 0.09555165 | 0.08630947 | 1.196723 | 0.2474098 | 14.92671 | 0.5624934 | 5.230407 | 11.59235 | 3.534081 | 99.39832 | UnknA-C22-PS1-L2_7 | 43.24972 | 56.75028 | 100
43 | 3.725164 | 0.01504497 | 12.27372 | 46.33734 | 0.08207384 | 0.1004597 | 1.159556 | 0.2039251 | 14.72608 | 0.5497793 | 5.202135 | 11.78917 | 3.583857 | 99.74831 | UnknA-C22-PS1-L2_8 | 43.03693 | 56.96307 | 100
44 | 3.887127 | 0.01167077 | 12.02445 | 46.00135 | 0.08730403 | 0.08490115 | 1.216182 | 0.1778548 | 14.73612 | 0.5886633 | 5.343497 | 11.58251 | 3.544036 | 99.28567 | UnknA-C22-PS1-L2_9 | 44.20082 | 55.79918 | 100
45 | 3.782327 | 0.0169901 | 12.87195 | 46.81169 | 0.07453029 | 0.0420482 | 1.058273 | 0.2706979 | 15.30791 | 0.5544411 | 5.117317 | 10.83462 | 3.464395 | 100.2072 | UnknA-C22-PS1-L3_1 | 41.47474 | 58.52526 | 100
46 | 3.239273 | 0.02250791 | 12.06434 | 46.85122 | 0.06567919 | 0.08161509 | 0.8944286 | 0.1282904 | 15.28784 | 0.5726647 | 5.268104 | 12.0155 | 3.563946 | 100.0554 | UnknA-C22-PS1-L3_2 | 43.76914 | 56.23086 | 100
47 | 3.325018 | 0.0147274 | 11.6356 | 46.8611 | 0.0765419 | 0.04600489 | 0.3221422 | 0.2175269 | 15.57875 | 0.4828183 | 5.296376 | 12.50754 | 3.47435 | 99.8385 | UnknA-C22-PS1-L3_3 | 44.79393 | 55.20607 | 100
48 | 3.096364 | 0.02703331 | 11.94469 | 46.71287 | 0.08861158 | 0.08295634 | 1.165978 | 0.2110351 | 15.28784 | 0.5233975 | 5.447163 | 12.232 | 3.484305 | 100.3042 | UnknA-C22-PS1-L3_4 | 44.8398 | 55.1602 | 100
49 | 0.3842349 | 0.01270288 | 7.358248 | 47.54297 | 0.002212775 | 0.03540901 | 0.00107024 | 0.1587916 | 6.420091 | 0.002224969 | 13.03361 | 22.90917 | 2.329507 | 100.1902 | UnknA-C22-PS1-L3_5 | 75.94663 | 24.05337 | 100
50 | 2.877236 | 0.009090497 | 11.92475 | 47.31568 | 0.06960183 | 0.05090045 | 1.134162 | 0.2063981 | 15.47844 | 0.5574077 | 5.409466 | 12.48786 | 3.484305 | 101.0053 | UnknA-C22-PS1-L3_6 | 44.7094 | 55.2906 | 100
51 | 3.525091 | 0.0215155 | 11.99454 | 46.98957 | 0.08066571 | 0.06035627 | 0.8832397 | 0.1975363 | 15.338 | 0.5139679 | 5.239831 | 11.67108 | 3.484305 | 99.9997 | UnknA-C22-PS1-L3_7 | 43.77949 | 56.22051 | 100
52 | 3.544145 | 0.01536254 | 11.30658 | 47.49355 | 0.06608151 | 0.07202515 | 0.7134608 | 0.1514754 | 15.50853 | 0.531026 | 5.315225 | 12.08439 | 3.544036 | 100.3459 | UnknA-C22-PS1-L3_8 | 45.5924 | 54.4076 | 100
53 | 3.687055 | 0.0237782 | 10.62858 | 47.53308 | 0.07784945 | 0.0264897 | 1.255099 | 0.1693021 | 15.71919 | 0.634434 | 5.183287 | 11.44474 | 3.613722 | 99.99662 | UnknA-C22-PS1-L3_9 | 46.50419 | 53.49581 | 100
54 | 2.667636 | 0.01853826 | 13.60977 | 50.89301 | 0.02021672 | 0.0307817 | 0.7947017 | 0.2138173 | 12.49912 | 0.4507152 | 4.947683 | 9.230584 | 4.061704 | 99.43827 | VGA99_ | 39.3214 | 60.6786 | 100
55 | 2.438982 | 0.006272046 | 13.40039 | 50.79419 | 0.0182051 | 0.05022983 | 0.7929504 | 0.1678595 | 12.54927 | 0.4073812 | 4.881713 | 9.220743 | 4.061704 | 98.78989 | VGA99_ | 39.37107 | 60.62893 | 100
56 | 2.648582 | 0.143741 | 11.78516 | 50.59655 | 0.03470034 | 0.009858191 | 0.1892379 | 0.2018642 | 14.00382 | 0.1814939 | 6.691152 | 11.10032 | 1.851659 | 99.43814 | VG-2_ | 50.29977 | 49.70023 | 100
57 | 2.658109 | 0.1473931 | 11.65555 | 50.8436 | 0.03047595 | 0.01669857 | 0.1855407 | 0.2658548 | 14.11417 | 0.2239802 | 6.794817 | 11.17904 | 1.861614 | 99.97684 | VG-2_ | 50.96049 | 49.03951 | 100
58 | 6.002182 | 0.01004321 | 7.418072 | 70.31141 | 0.3947792 | 0.3448355 | 4.173935 | 0.2112412 | 8.847688 | 0.01854141 | 0.03524635 | 0.4270867 | 0.3282215 | 98.52328 | KE3_ | 0.8398517 | 99.16015 | 100
59 | 5.992655 | 0.01325863 | 7.647394 | 70.32129 | 0.388342 | 0.2632204 | 4.135017 | 0.1948571 | 8.837657 | 0.02129613 | 0.01583258 | 0.3936283 | 0.3290179 | 98.55347 | KE3_ | 0.3676892 | 99.63231 | 100
60 | 4.887491 | 0.55456 | 0.1166552 | 50.36926 | 1.448362 | 0 | 0.8618349 | 0.01720843 | 25.89102 | 0 | 0.02167556 | 13.88524 | 0 | 98.05331 | Scap | 24.8806 | 75.1194 | 100
61 | 5.106618 | 0.5274076 | 0.1912347 | 50.31985 | 1.45842 | 0.01166888 | 0.8372194 | 0.04132084 | 25.91109 | 0.006039202 | 0.01309958 | 13.86556 | 0.002389238 | 98.29191 | Scap | 10.88177 | 89.11823 | 100
62 | 4.706473 | 0.007542334 | 9.880792 | 49.33163 | 0.06738906 | 0.160883 | 2.296151 | 0.2212365 | 17.85588 | 1.314745 | 2.864944 | 8.177628 | 2.986547 | 99.87184 | UnknA-BatokeCS1-3_1 | 34.07402 | 65.92598 | 100
63 | 6.564291 | 0.006351439 | 10.82799 | 44.12375 | 0.08106803 | 0.1812029 | 2.354528 | 0.1567307 | 16.14051 | 1.301501 | 5.268104 | 9.909593 | 3.215516 | 100.1311 | UnknA-BatokeCS1-3_2 | 46.44556 | 53.55444 | 100
64 | 4.8208 | 0.01397317 | 10.70835 | 48.60035 | 0.01780278 | 0.1836842 | 2.373987 | 0.1404496 | 17.82578 | 1.367085 | 2.921489 | 8.098903 | 2.976592 | 100.0492 | UnknA-BatokeCS1-3_3 | 32.71984 | 67.28016 | 100
65 | 8.202982 | 0.01766494 | 9.452059 | 45.05267 | 0.03037537 | 0.07236046 | 1.284288 | 0.2508103 | 16.67217 | 1.207205 | 4.862865 | 10.64765 | 3.295157 | 101.0483 | UnknA-BatokeCS1-3_4 | 47.83739 | 52.16261 | 100
66 | 4.897018 | 0 | 10.09017 | 47.85919 | 0.0671879 | 0.111525 | 1.936161 | 0.1696112 | 17.70541 | 1.357867 | 3.223062 | 8.600779 | 3.16574 | 99.18373 | UnknA-BatokeCS1-3_5 | 36.28111 | 63.71889 | 100
67 | 5.049455 | 0.001548163 | 10.72829 | 47.42438 | 0.2239932 | 0.1889151 | 2.617223 | 0.1762061 | 16.99318 | 1.296203 | 3.863904 | 7.872566 | 3.225471 | 99.66133 | UnknA-BatokeCS1-3_6 | 39.09884 | 60.90116 | 100
68 | 5.487709 | 0.005914777 | 9.900733 | 47.87896 | 0.04153982 | 0.1805323 | 2.30588 | 0.1925902 | 17.90604 | 1.222991 | 3.402121 | 8.571257 | 3.006457 | 100.1027 | UnknA-BatokeCS1-3_7 | 37.98551 | 62.01449 | 100
69 | 4.906545 | 0.009368372 | 10.01041 | 48.85729 | 0.01729988 | 0.1918659 | 2.422634 | 0.1555972 | 18.2772 | 1.460639 | 3.157093 | 8.030018 | 3.086099 | 100.5821 | UnknA-BatokeCS1-3_8 | 35.98702 | 64.01298 | 100
70 | 5.8688 | 0.0101623 | 9.28256 | 46.10017 | 0.6991363 | 0.1398254 | 1.926432 | 0.1507541 | 16.98315 | 1.229242 | 4.382233 | 10.21465 | 2.946726 | 99.93385 | UnknA-BatokeCS1-3_9 | 45.69735 | 54.30265 | 100
71 | 3.506036 | 0.01282197 | 13.12121 | 44.98349 | 0.1483565 | 0.07638421 | 1.829137 | 0.2422576 | 15.36809 | 0.7274589 | 4.975955 | 11.64156 | 3.344933 | 99.9777 | UnknA-Flow1-1_1 | 40.33403 | 59.66597 | 100
72 | 3.5632 | 0.01552133 | 13.35053 | 45.22066 | 0.1654552 | 0.07799371 | 1.829137 | 0.1765152 | 15.75932 | 0.7108247 | 4.881713 | 11.71044 | 3.364843 | 100.8262 | UnknA-Flow1-1_2 | 39.46007 | 60.53993 | 100
73 | 3.915709 | 0.01032109 | 13.22092 | 44.8155 | 0.1600239 | 0.03607964 | 1.722113 | 0.2170117 | 15.85963 | 0.8151863 | 4.787472 | 11.76949 | 3.245381 | 100.5748 | UnknA-Flow1-1_3 | 39.22769 | 60.77231 | 100
74 | 3.4584 | 0.02099944 | 13.42033 | 44.79573 | 0.1652541 | 0.05458889 | 1.712384 | 0.180637 | 15.34803 | 0.8025781 | 4.844017 | 11.30697 | 3.364843 | 99.47476 | UnknA-Flow1-1_4 | 39.15075 | 60.84925 | 100
75 | 3.439345 | 0.0181016 | 12.9916 | 44.87479 | 0.1488594 | 0.05257702 | 1.751302 | 0.1780609 | 15.46841 | 0.7753488 | 4.834593 | 11.44474 | 3.325022 | 99.30274 | UnknA-Flow1-1_5 | 39.8802 | 60.1198 | 100
76 | 3.401236 | 0.01611678 | 12.51301 | 44.63762 | 0.1299502 | 0.0307817 | 1.702654 | 0.2320562 | 15.42828 | 0.8572488 | 4.796896 | 12.11391 | 3.354888 | 99.21465 | UnknA-Flow1-1_6 | 40.59452 | 59.40548 | 100
77 | 3.334545 | 0.01282197 | 13.47018 | 44.83526 | 0.1505693 | 0.02977576 | 1.624819 | 0.2439063 | 15.50853 | 0.7587145 | 4.957107 | 11.64156 | 3.394709 | 99.9625 | UnknA-Flow1-1_7 | 39.61316 | 60.38684 | 100
78 | 3.439345 | 0.01095623 | 12.93177 | 45.18113 | 0.1598227 | 0.04466364 | 1.644278 | 0.2180422 | 15.659 | 0.7094473 | 4.985379 | 11.85805 | 3.275247 | 100.1171 | UnknA-Flow1-1_8 | 40.73017 | 59.26983 | 100
79 | 3.372655 | 0.01309984 | 13.98865 | 44.72656 | 0.1615326 | 0.00744394 | 1.663736 | 0.2719344 | 15.39819 | 0.7069045 | 4.561292 | 11.12 | 3.334978 | 99.32697 | UnknA-Flow1-1_9 | 36.75844 | 63.24156 | 100
80 | 3.715636 | 0.0192528 | 13.04145 | 44.80561 | 0.1265305 | 0 | 1.77076 | 0.2278314 | 15.42828 | 0.7692036 | 4.862865 | 11.57267 | 3.305112 | 99.64521 | UnknA-Flow1-2_1 | 39.92818 | 60.07182 | 100
81 | 3.525091 | 0.01758555 | 12.96168 | 44.90443 | 0.1544919 | 0.01857632 | 1.848596 | 0.2581265 | 15.40822 | 0.7303196 | 4.80632 | 11.24793 | 3.305112 | 99.18649 | UnknA-Flow1-2_2 | 39.79487 | 60.20513 | 100
82 | 3.477455 | 0.01218682 | 13.14115 | 44.50915 | 0.04978744 | 0.04996158 | 1.673466 | 0.1920749 | 15.27781 | 0.7992937 | 5.013652 | 11.84821 | 3.205561 | 99.24976 | UnknA-Flow1-2_3 | 40.47919 | 59.52081 | 100
83 | 3.839491 | 0.0192131 | 13.62971 | 44.51903 | 0.1481553 | 0.03903039 | 1.654007 | 0.2238126 | 15.83957 | 0.7889105 | 4.655534 | 11.51363 | 3.295157 | 100.1652 | UnknA-Flow1-2_4 | 37.84461 | 62.15539 | 100
84 | 3.715636 | 0.01623587 | 13.92883 | 44.2028 | 0.1736023 | 0.1026057 | 1.751302 | 0.259466 | 15.50853 | 0.7775737 | 4.881713 | 11.14952 | 3.295157 | 99.76297 | UnknA-Flow1-2_5 | 38.45174 | 61.54826 | 100
85 | 3.677527 | 0.01683131 | 13.31065 | 45.0922 | 0.1706854 | 0.07953615 | 1.77076 | 0.2331897 | 15.66904 | 0.846124 | 4.796896 | 11.27745 | 3.285202 | 100.2261 | UnknA-Flow1-2_6 | 39.11337 | 60.88663 | 100
86 | 3.534618 | 0.01210743 | 13.84906 | 45.59618 | 0.1596215 | 0.1215844 | 1.799949 | 0.2550351 | 15.48847 | 0.7652834 | 4.69323 | 11.37586 | 3.275247 | 100.9262 | UnknA-Flow1-2_7 | 37.65894 | 62.34106 | 100
87 | 3.677527 | 0.01782373 | 13.61974 | 44.56844 | 0.1762174 | 0.05257702 | 1.751302 | 0.2684309 | 15.50853 | 0.7108247 | 4.664958 | 11.40538 | 3.235426 | 99.65718 | UnknA-Flow1-2_8 | 37.90941 | 62.09059 | 100
88 | 3.534618 | 0.01194864 | 13.39042 | 45.05267 | 0.1611303 | 0.06987915 | 1.741572 | 0.2846089 | 15.40822 | 0.7511919 | 4.749775 | 11.59235 | 3.374798 | 100.1232 | UnknA-Flow1-2_9 | 38.73665 | 61.26335 | 100
89 | 3.677527 | 0.01194864 | 13.58983 | 44.89455 | 0.1497646 | 0.03802445 | 1.751302 | 0.3419016 | 15.48847 | 0.6910118 | 4.853441 | 11.24793 | 3.305112 | 100.0408 | UnknA-Flow1-1_1 | 38.89835 | 61.10165 | 100
90 | 3.391709 | 0.01754585 | 14.11827 | 45.05267 | 0.1457414 | 0.0819504 | 1.838867 | 0.2294801 | 15.55869 | 0.7619989 | 4.69323 | 11.08064 | 3.245381 | 100.2162 | UnknA-Flow1-1_2 | 37.20805 | 62.79195 | 100
91 | 3.629891 | 0.01651374 | 12.73236 | 44.71667 | 0.1377955 | 0.07155571 | 1.644278 | 0.2983138 | 15.47844 | 0.850362 | 4.712079 | 11.89742 | 3.265291 | 99.45097 | UnknA-Flow1-1_3 | 39.74812 | 60.25188 | 100
92 | 3.715636 | 0.01051957 | 13.31065 | 44.50915 | 0.1443333 | 0.02843451 | 1.868055 | 0.2150539 | 15.338 | 0.7486491 | 4.64611 | 11.03143 | 3.315067 | 98.88109 | UnknA-Flow1-1_4 | 38.35545 | 61.64455 | 100
93 | 3.734691 | 0.01294106 | 12.47313 | 45.24043 | 0.1650529 | 0.04251764 | 1.887514 | 0.2518407 | 15.29787 | 0.7586085 | 4.702654 | 11.32665 | 3.334978 | 99.22888 | UnknA-Flow1-1_5 | 40.19364 | 59.80636 | 100
94 | 3.620364 | 0.02453243 | 13.89891 | 44.9242 | 0.1706854 | 0.02246594 | 1.965349 | 0.2841967 | 15.53863 | 0.8591559 | 4.504747 | 10.42131 | 3.285202 | 99.51975 | UnknA-Flow1-1_6 | 36.61817 | 63.38183 | 100
95 | 3.391709 | 0.02421486 | 13.51006 | 44.76608 | 0.1417182 | 0.02374013 | 1.702654 | 0.3003747 | 15.41825 | 0.7676143 | 4.730927 | 11.45458 | 3.285202 | 99.51714 | UnknA-Flow1-1_7 | 38.43163 | 61.56837 | 100
96 | 3.5632 | 0.02191246 | 13.17107 | 43.9261 | 0.1840627 | 0 | 1.78049 | 0.1684778 | 14.62577 | 0.7297899 | 4.891138 | 11.05112 | 3.344933 | 97.45806 | UnknA-Flow1-1_8 | 39.83006 | 60.16994 | 100
97 | 3.2488 | 0.02302397 | 13.50009 | 44.31151 | 0.1374938 | 0.02937338 | 1.712384 | 0.1932084 | 15.00696 | 0.7232209 | 4.872289 | 11.55299 | 3.325022 | 98.63637 | UnknA-Flow1-1_9 | 39.14822 | 60.85178 | 100
98 | 2.591418 | 0.01659313 | 13.20098 | 49.8455 | 0.02132311 | 0.05351589 | 0.7940207 | 0.2103138 | 12.0778 | 0.3875684 | 4.891138 | 9.17154 | 4.021883 | 97.28359 | VGA99_ | 39.77571 | 60.22429 | 100
99 | 2.781964 | 0.007026279 | 13.16109 | 49.87515 | 0.03248756 | 0.05365002 | 0.7891559 | 0.2026885 | 11.97748 | 0.4736006 | 4.891138 | 9.260106 | 4.13139 | 97.63693 | VGA99_ | 39.84821 | 60.15179 | 100
100 | 2.734327 | 0.1421928 | 11.89484 | 49.79609 | 0.02192659 | 0.006840377 | 0.1865136 | 0.1950632 | 13.59254 | 0.2369062 | 6.757121 | 11.05112 | 1.861614 | 98.47709 | VG-2_ | 50.31346 | 49.68654 | 100
101 | 2.639055 | 0.1365956 | 11.91478 | 50.5669 | 0.03128059 | 0.06505065 | 0.200524 | 0.1580703 | 14.02389 | 0.2048031 | 6.625183 | 11.06096 | 1.87157 | 99.49865 | VG-2_ | 49.77862 | 50.22138 | 100
102 | 6.135564 | 0.01837948 | 7.896657 | 69.76789 | 0.3950809 | 0.2459853 | 4.154476 | 0.1953724 | 8.777469 | 0 | 0.01979073 | 0.4181317 | 0.2925821 | 98.31738 | KE3_ | 0.4447593 | 99.55524 | 100
103 | 5.954545 | 0.01687101 | 7.607512 | 69.5406 | 0.3775799 | 0.2890395 | 4.173935 | 0.3391194 | 8.727312 | 0.0004238036 | 0.01583258 | 0.4445048 | 0.3377785 | 97.82506 | KE3_ | 0.3696097 | 99.63039 | 100
104 | 4.954182 | 0.5513049 | 0.09053238 | 50.1222 | 1.45842 | 0 | 0.8434463 | 0.0233911 | 25.61015 | 0.04841957 | 0 | 13.82619 | 0.002389238 | 97.53063 | Scap | 0 | 100 | 100
105 | 4.868436 | 0.5141093 | 0.1006026 | 50.15185 | 1.438304 | 0.0101935 | 0.8176632 | 0.05512881 | 25.8509 | 0.01727 | 0.008575983 | 13.82619 | 0.01572915 | 97.67496 | Scap | 13.19111 | 86.80889 | 100